## Sheet1
Supplementary Table S8. Atomic % for all iron oxide unknowns and iron oxide standards derived from EDS point measurements. All atomic % standard errors reported at 2σ for each element.
Grain | Al | Al_se | Ca | Ca_se | Fe | Fe_se | Mn | Mn_se | O | O_se | Si | Si_se | Ti | Ti_se | V | V_se
Iron oxide Standards
Goethite_01 | 0.233876 | 0.0001835122 | 0.08206454 | 0.0001254258 | 29.00392 | 0.00097402 |  |  | 68.84819 | 0.001024527 | 0.3518197 | 0.0001737155
Goethite_01 | 0.1893151 | 0.0002894552 | 0.08653744 | 0.0001500381 | 29.91986 | 0.001003118 |  |  | 67.88548 | 0.001083102 | 0.407135 | 0.0002592173
Goethite_01 | 0.1801538 | 0.0002079505 | 0.09095564 | 0.0001397881 | 29.6691 | 0.0009719119 |  |  | 68.26497 | 0.001042982 | 0.4218433 | 0.0001891499
Goethite_01 | 0.3374843 | 0.000374456 | 0.08251631 | 0.0001255164 | 28.98776 | 0.0009754907 | 0.06510141 | 0.0001813233 | 68.79086 | 0.001092311 | 0.3732242 | 0.0001798185
Goethite_01 | 0.2708589 | 0.0002843453 | 0.08986215 | 0.0001486269 | 28.85852 | 0.001051885 | 0.07057517 | 0.000183922 | 68.93616 | 0.001129416 | 0.4187398 | 0.0002572724
Goethite_02 | 0.2252878 | 0.0002093173 | 0.08347542 | 0.0001380977 | 29.74713 | 0.0009675632 |  |  | 68.15077 | 0.001041207 | 0.400298 | 0.000198581
Goethite_02 | 0.193207 | 0.0001852613 | 0.09579967 | 0.0001227872 | 29.04837 | 0.0009940126 | 0.07504512 | 0.0001812264 | 68.75246 | 0.001046211 | 0.381207 | 0.0001745973
Goethite_02 | 0.2563172 | 0.0002907135 | 0.08416404 | 0.0001496546 | 28.824 | 0.001014795 | 0.07439769 | 0.0001786128 | 68.97146 | 0.001099292 | 0.4409349 | 0.0002592074
Goethite_02 | 0.337745 | 0.000367143 | 0.0826001 | 0.0001258269 | 28.98248 | 0.0009786967 | 0.0654096 | 0.0001827897 | 68.79535 | 0.001062444 | 0.3734448 | 0.0001830567
Goethite_02 | 0.1235021 | 0.0002891827 | 0.0703007 | 0.0001488012 | 31.12872 | 0.001026004 |  |  | 67.17942 | 0.001089937 | 0.4198431 | 0.0002673043
Goethite_03 | 0.2561615 | 0.0002850567 | 0.1022511 | 0.0001449291 | 28.76434 | 0.001001895 |  |  | 69.06927 | 0.001076511 | 0.4522272 | 0.0002526123
Goethite_03 | 0.203982 | 0.0002066755 | 0.09156162 | 0.0001401656 | 29.81632 | 0.0009706995 |  |  | 67.9831 | 0.001040063 | 0.4245429 | 0.0001986733
Goethite_03 | 0.232867 | 0.0003727279 | 0.07504695 | 0.0001242758 | 28.81639 | 0.0009869145 | 0.08439177 | 0.0001787418 | 69.0011 | 0.001076687 | 0.3980463 | 0.0001763371
Goethite_03 | 0.1315415 | 0.0002863287 | 0.0586411 | 0.0001504443 | 31.00675 | 0.001030389 |  |  | 67.31432 | 0.001086553 | 0.410965 | 0.0002684834
Goethite_04 | 0.2543691 | 0.0003717034 | 0.0820053 | 0.000123038 | 29.0167 | 0.0009603199 |  |  | 68.88865 | 0.001045638 | 0.4298353 | 0.0001738104
Goethite_04 | 0.2124854 | 0.0001858941 | 0.07481341 | 0.0001245592 | 28.85275 | 0.0009544708 |  |  | 69.06933 | 0.001026237 | 0.4176526 | 0.0001830542
Goethite_04 | 0.3335052 | 0.0002951129 | 0.08192924 | 0.0001491446 | 28.78114 | 0.001026583 | 0.06634443 | 0.0001858665 | 69.01113 | 0.001107038 | 0.3826164 | 0.0002511043
Goethite_04 | 0.1823564 | 0.0002104066 | 0.08437357 | 0.0001421157 | 30.02473 | 0.0009904119 |  |  | 67.81601 | 0.001053616 | 0.4263578 | 0.0002020611
Goethite_05 | 0.2811307 | 0.0003652001 | 0.08131569 | 0.0001226486 | 28.63502 | 0.0009573078 | 0.0736595 | 0.0001825512 | 69.13809 | 0.001040485 | 0.4439117 | 0.0001778592
Goethite_05 | 0.3376499 | 0.0003004327 | 0.07972031 | 0.000147488 | 28.75182 | 0.00103461 |  |  | 69.09504 | 0.001106957 | 0.3885841 | 0.0002555084
Goethite_06 | 0.2944375 | 0.0002854418 | 0.07927631 | 0.0001439851 | 28.76061 | 0.00104306 | 0.08021228 | 0.0001863316 | 69.03441 | 0.001131017 | 0.4024022 | 0.000256309
Hematite Elba | 0.7206582 | 0.0004460145 |  |  | 41.36377 | 0.001875808 |  |  | 57.84005 | 0.001914737 | 0.07026822 | 0.0004355917 | 0.005250218 | 0.000142477
Hematite Elba | 0.7179617 | 0.0004526966 |  |  | 41.30783 | 0.001836414 |  |  | 57.89455 | 0.001865463 | 0.07018388 | 0.0004218759 | 0.009470297 | 0.000185565
Hematite_370_01 |  |  |  |  | 39.83102 | 0.00121298 |  |  | 59.82023 | 0.001217282 | 0.348759 | 0.0002105671
Hematite_370_01 | 0.1143462 | 0.0003419585 |  |  | 40.78978 | 0.00127378 |  |  | 58.99611 | 0.001295469 | 0.09975924 | 0.0002854538
Hematite_370_01 |  |  |  |  | 39.47445 | 0.001137961 |  |  | 60.52555 | 0.001137961
Hematite_370_02 |  |  |  |  | 40.50113 | 0.001215303 |  |  | 59.49887 | 0.001215303
Hematite_370_02 |  |  |  |  | 39.1069 | 0.001421239 |  |  | 60.8931 | 0.001421239
Hematite_370_02 | 0.05921875 | 0.0003432738 |  |  | 40.80511 | 0.001267888 |  |  | 59.09217 | 0.001284078 | 0.04350709 | 0.0002890687
Hematite_370_03 | 0.2068667 | 0.0003368553 | 0.04650633 | 0.0001676969 | 40.5097 | 0.001269784 |  |  | 59.15824 | 0.001291268 | 0.07868892 | 0.0002812343
Hematite_370_04 |  |  | 0.1295737 | 0.000171986 | 40.52579 | 0.001289615 |  |  | 59.18491 | 0.001306939 | 0.09921649 | 0.0002975158
Hematite_370_05 |  |  | 0.03719456 | 0.000170589 | 41.09113 | 0.00127287 |  |  | 58.83925 | 0.001280382
Hematite_370_06 | 0.06577597 | 0.0003302568 |  |  | 40.84214 | 0.001256915 |  |  | 59.01746 | 0.001276397
Hematite_370_07 |  |  |  |  | 40.92311 | 0.001236735 |  |  | 59.00805 | 0.001244166 | 0.06883709 | 0.0002804713
Hematite_370_08 |  |  | 0.07388066 | 0.0001676758 | 40.54966 | 0.001270215 |  |  | 59.23562 | 0.00127868 | 0.1408409 | 0.0002789823
Hematite_370_09 |  |  | 0.1253183 | 0.0001734278 | 40.67702 | 0.00129026 |  |  | 59.07805 | 0.001282661 | 0.1196048 | 0.0002759727
Hematite_370_10 | 0.08729202 | 0.0003368851 |  |  | 41.38294 | 0.001271671 |  |  | 58.52977 | 0.001281478
Hematite_Elba_01 |  |  |  |  | 39.59915 | 0.001310661 |  |  | 60.40085 | 0.001310661
Hematite_Elba_01 |  |  |  |  | 41.15479 | 0.001239357 |  |  | 58.84521 | 0.001239357
Hematite_Elba_01 |  |  |  |  | 41.00105 | 0.001266062 |  |  | 58.95188 | 0.00126735 | 0.04707658 | 0.0002087292
Hematite_Elba_01 |  |  |  |  | 39.43649 | 0.001291901 |  |  | 60.49786 | 0.001294402 | 0.06564954 | 0.0002015347
Hematite_Elba_01 |  |  |  |  | 40.79124 | 0.0009656714 |  |  | 59.20876 | 0.0009656714
Hematite_Elba_02 |  |  |  |  | 39.45339 | 0.00144423 |  |  | 60.49187 | 0.001452858 | 0.05474185 | 0.0004003808
Hematite_Elba_02 |  |  |  |  | 39.62742 | 0.001330637 |  |  | 60.37258 | 0.001330637
Hematite_Elba_02 | 0.04916136 | 0.0002276186 |  |  | 40.98851 | 0.001257921 |  |  | 58.9033 | 0.001274091 | 0.05903457 | 0.0002165965
Hematite_Elba_02 |  |  |  |  | 40.72966 | 0.0009837938 |  |  | 59.21298 | 0.0009849427 | 0.05735755 | 0.0002086265
Hematite_Elba_02 |  |  |  |  | 40.87856 | 0.001241976 |  |  | 59.12144 | 0.001241976
Hematite_Elba_03 |  |  |  |  | 40.88782 | 0.001252699 |  |  | 59.11218 | 0.001252699
Hematite_Elba_03 |  |  |  |  | 40.13842 | 0.00121615 |  |  | 59.86158 | 0.00121615
Hematite_Elba_03 |  |  |  |  | 40.81954 | 0.001283273 |  |  | 59.11997 | 0.001291019 | 0.06048959 | 0.0002165482
Hematite_Elba_03 |  |  |  |  | 39.55153 | 0.001267009 |  |  | 60.44847 | 0.001267009
Hematite_Elba_03 | 0.03712837 | 0.0002234625 |  |  | 41.02004 | 0.001270442 |  |  | 58.88377 | 0.001284674 | 0.05905741 | 0.0002187251
Hematite_Elba_04 |  |  |  |  | 40.64588 | 0.001239456 |  |  | 59.29995 | 0.001243051 | 0.05417239 | 0.0002735796
Hematite_Elba_04 |  |  |  |  | 40.78772 | 0.001307108 |  |  | 59.15164 | 0.001317329 | 0.06064156 | 0.0002215312
Hematite_Elba_04 |  |  |  |  | 39.55856 | 0.001272462 |  |  | 60.44144 | 0.001272462
Hematite_Elba_04 |  |  |  |  | 40.01697 | 0.001211424 |  |  | 59.98303 | 0.001211424
Hematite_Elba_05 |  |  |  |  | 39.61312 | 0.001306956 |  |  | 60.33284 | 0.001306961 | 0.05404352 | 0.0001979961
Hematite_Elba_06 |  |  |  |  | 39.69155 | 0.001295614 |  |  | 60.30845 | 0.001295614
Hematite_Senin_01 |  |  |  |  | 39.47516 | 0.001310062 |  |  | 60.44449 | 0.00131587 | 0.08035083 | 0.0002846447
Hematite_Senin_02 | 0.1260172 | 0.0003282872 |  |  | 39.19384 | 0.001309405 |  |  | 60.56797 | 0.001324931 |  |  | 0.03283362 | 0.0001667285
Hematite_Senin_03 |  |  |  |  | 39.30424 | 0.001305772 |  |  | 60.62104 | 0.001310373
Hematite_Senin_04 | 0.1816892 | 0.000339285 |  |  | 39.86991 | 0.001337575 |  |  | 59.89616 | 0.00134835 | 0.05224186 | 0.0002671746
Hematite_Senin_05 | 0.1022647 | 0.0003361844 |  |  | 39.421 | 0.001322288 |  |  | 60.47673 | 0.001332274
Hematite_Senin_06 | 0.1853239 | 0.0003435913 |  |  | 39.30983 | 0.001325815 |  |  | 60.50484 | 0.001329253
Illmenite | 0.2072987 | 0.0003941017 |  |  | 19.17184 | 0.001573738 | 2.035935 | 0.0004985601 | 60.54668 | 0.002800748 | 0.06269985 | 0.0003797957 | 17.97554 | 0.001397783
Illmenite_01 |  |  |  |  | 18.17864 | 0.001046066 | 1.88287 | 0.0002852908 | 62.8531 | 0.001864201 |  |  | 16.88067 | 0.0009317495
Illmenite_01 |  |  |  |  | 18.21067 | 0.001130734 | 1.901178 | 0.0003106105 | 62.82461 | 0.002011629 |  |  | 16.85271 | 0.00100305
Illmenite_01 |  |  |  |  | 19.64029 | 0.001250294 | 1.915996 | 0.0003126035 | 60.8313 | 0.00224597 | 0.06461193 | 0.0001954931 | 17.18775 | 0.001066674 | 0.1362521 | 0.000318093
Illmenite_01 |  |  |  |  | 18.42851 | 0.001061883 | 1.940531 | 0.0003081942 | 62.37517 | 0.001874626 |  |  | 17.0331 | 0.0009468062
Illmenite_01 |  |  |  |  | 18.66924 | 0.001158826 | 1.878 | 0.0002853816 | 62.61955 | 0.002106984 |  |  | 16.70815 | 0.001019336 | 0.1250529 | 0.0002995147
Illmenite_02 |  |  |  |  | 19.09828 | 0.001092894 | 1.942491 | 0.0003083244 | 61.42189 | 0.001909687 |  |  | 17.31332 | 0.0009450322
Illmenite_02 |  |  |  |  | 18.54535 | 0.001051709 | 1.83051 | 0.0002772216 | 62.81183 | 0.001806492 |  |  | 16.61476 | 0.0008730287
Illmenite_02 |  |  |  |  | 18.22869 | 0.0012432 | 1.89085 | 0.0003202255 | 62.65995 | 0.002273226 | 0.06134537 | 0.0002238499 | 16.79505 | 0.001104325 | 0.147102 | 0.000278441
Illmenite_02 |  |  |  |  | 18.29763 | 0.001036834 | 1.897247 | 0.0002885982 | 62.81258 | 0.001874081 |  |  | 16.77348 | 0.0009351731
Illmenite_02 |  |  |  |  | 18.79684 | 0.001071995 | 1.945517 | 0.000321969 | 61.86774 | 0.001894057 |  |  | 17.17948 | 0.000948787
Illmenite_03 |  |  |  |  | 18.55636 | 0.001083578 | 1.939011 | 0.0002899971 | 62.23173 | 0.001938698 |  |  | 17.0563 | 0.0009734095
Illmenite_03 |  |  |  |  | 18.71539 | 0.001221796 | 1.979307 | 0.0003088873 | 61.47439 | 0.002242213 |  |  | 17.49591 | 0.001097383 | 0.1113537 | 0.0003117516
Illmenite_03 |  |  |  |  | 18.21379 | 0.001255193 | 1.926362 | 0.0003248915 | 62.72215 | 0.00228256 |  |  | 16.81071 | 0.0011027 | 0.1280963 | 0.0002816129
Illmenite_03 |  |  |  |  | 18.20798 | 0.001121943 | 1.810797 | 0.0002771871 | 63.29709 | 0.002029388 |  |  | 16.38943 | 0.0009694534 | 0.1004752 | 0.0002891569
Illmenite_03 |  |  |  |  | 19.13292 | 0.001209787 | 1.907615 | 0.0003231401 | 61.25592 | 0.002220804 |  |  | 17.3596 | 0.001084127 | 0.1209488 | 0.0002873701
Illmenite_04 |  |  |  |  | 18.1158 | 0.0009986869 | 1.777635 | 0.0002748197 | 63.65328 | 0.00176034 |  |  | 16.25813 | 0.0008728025
Illmenite_04 |  |  |  |  | 18.7829 | 0.001102523 | 1.957759 | 0.000318015 | 61.54181 | 0.001951904 |  |  | 17.49106 | 0.0009726618
Illmenite_04 |  |  |  |  | 18.54443 | 0.001220999 | 1.835513 | 0.0003152824 | 63.03184 | 0.002169132 |  |  | 16.25829 | 0.001030274 | 0.1375814 | 0.000278737
Illmenite_04 |  |  |  |  | 18.28714 | 0.001148651 | 1.888803 | 0.0002793872 | 62.74298 | 0.002073762 |  |  | 16.73523 | 0.001005011 | 0.1398541 | 0.0002919111
Illmenite_05 |  |  |  |  | 18.45515 | 0.001133024 | 1.850109 | 0.0002902596 | 62.70887 | 0.002054249 |  |  | 16.66099 | 0.001005103 | 0.1185057 | 0.0002966307
Illmenite_05 |  |  |  |  | 18.89942 | 0.001163676 | 1.858046 | 0.0003224136 | 62.31571 | 0.002061356 |  |  | 16.71571 | 0.001003937
Illmentite_01 |  |  |  |  | 19.26221 | 0.001163212 | 1.916641 | 0.0003139706 | 61.4049 | 0.002004551 |  |  | 17.19816 | 0.00096688
Illmentite_02 |  |  |  |  | 19.0622 | 0.001108627 | 1.930723 | 0.0003131197 | 61.43414 | 0.001962076 |  |  | 17.35284 | 0.0009849048
JK25_01 |  |  |  |  | 40.79263 | 0.001268952 |  |  | 58.87744 | 0.001277705 | 0.329923 | 0.000209731
JK25_02 | 0.1345828 | 0.0004395805 |  |  | 40.5555 | 0.001296201 |  |  | 58.95737 | 0.001328063 | 0.3525383 | 0.0002121905
JK25_03 | 0.1588081 | 0.0004409583 |  |  | 40.25152 | 0.001257689 |  |  | 59.13306 | 0.001293357 | 0.4566134 | 0.0002146244
JK25_04 | 0.1228726 | 0.0002251436 |  |  | 40.59267 | 0.001246552 |  |  | 58.93083 | 0.001252216 | 0.3536329 | 0.0002171272
Mag_395 | 0.1775903 | 0.0004395591 |  |  | 41.96462 | 0.001304915 |  |  | 57.77833 | 0.001328726 | 0.07945498 | 0.0002094956
Magnetite_01 | 0.1522149 | 0.0003627072 |  |  | 43.17404 | 0.001342741 |  |  | 56.58288 | 0.001348003 | 0.09086505 | 0.000295521
Magnetite_01 | 0.2764518 | 0.0004602594 |  |  | 43.26344 | 0.001361848 |  |  | 56.38746 | 0.001380157 | 0.07264418 | 0.0002199482
Magnetite_02 | 0.3113271 | 0.0003596412 |  |  | 42.98712 | 0.001342149 |  |  | 56.62017 | 0.001353933 | 0.08138154 | 0.0002890011
Magnetite_03 | 0.2012127 | 0.0003595718 |  |  | 42.91725 | 0.001305781 |  |  | 56.88154 | 0.001319179
Magnetite_04 | 0.1510661 | 0.0003499217 |  |  | 43.2142 | 0.001302934 |  |  | 56.56867 | 0.001309704 | 0.06606954 | 0.0002836014
Magnetite_05 | 0.2109453 | 0.0003608979 |  |  | 43.35374 | 0.001334685 |  |  | 56.43531 | 0.001320621
Magnetite_06 | 0.1700558 | 0.0003639606 |  |  | 43.40331 | 0.001323012 |  |  | 56.34995 | 0.001332495 | 0.07668486 | 0.0002898494
Magnetite_07 | 0.2256983 | 0.0003573241 |  |  | 43.17028 | 0.001337713 |  |  | 56.53228 | 0.001359429 | 0.07174341 | 0.0003001516
Magnetite_08 | 0.1580458 | 0.0003532619 |  |  | 43.20507 | 0.001316972 |  |  | 56.5533 | 0.001329964 | 0.08358385 | 0.0002923512
Magnetite_09 | 0.2036816 | 0.0003530966 |  |  | 43.15581 | 0.001304325 |  |  | 56.5623 | 0.001328436 | 0.0782071 | 0.0002934827
Magnetite_oxpuck_0 | 0.2423486 | 0.0003546853 |  |  | 42.59435 | 0.001297638 |  |  | 57.0624 | 0.001318663 | 0.06551598 | 0.0002892635 | 0.03539298 | 0.0001694306
Magnetite_oxpuck_01 | 0.247157 | 0.0004268928 |  |  | 42.14404 | 0.001260254 |  |  | 57.5413 | 0.001268399 | 0.0675094 | 0.0002110378
Magnetite_oxpuck_01 | 0.2439022 | 0.0004693719 |  |  | 43.98511 | 0.001344464 |  |  | 55.66606 | 0.001384708 | 0.06139771 | 0.0002252884 | 0.04353571 | 0.000132335
Magnetite_oxpuck_01 | 0.2518578 | 0.0003668928 |  |  | 43.36287 | 0.00131273 |  |  | 56.31061 | 0.001338214 | 0.07466327 | 0.0002894231
Magnetite_oxpuck_01 | 0.2212064 | 0.0004285554 |  |  | 41.99913 | 0.001272694 |  |  | 57.71247 | 0.001271411 | 0.06719187 | 0.0002044294
Magnetite_oxpuck_01 | 0.2323347 | 0.0004779378 |  |  | 43.13575 | 0.001391995 |  |  | 56.49363 | 0.001414597 | 0.08733492 | 0.0002205262 | 0.0509461 | 0.0001365058
Magnetite_oxpuck_02 | 0.2467626 | 0.0004272162 |  |  | 42.15151 | 0.001288808 |  |  | 57.48766 | 0.001305299 | 0.06774358 | 0.0002023748 | 0.04632021 | 0.0001221531
Magnetite_oxpuck_02 | 0.2479572 | 0.0003551102 |  |  | 43.54677 | 0.00139841 |  |  | 56.0814 | 0.001401508 | 0.0806915 | 0.0002894698 | 0.04318174 | 0.0001701751
Magnetite_oxpuck_02 | 0.2335356 | 0.0004771837 |  |  | 42.99435 | 0.001368893 |  |  | 56.65564 | 0.001405526 | 0.08706052 | 0.0002326705 | 0.02940987 | 0.000134121
Magnetite_oxpuck_02 | 0.2436838 | 0.0004640552 |  |  | 43.77662 | 0.001414062 |  |  | 55.88238 | 0.00143995 | 0.06133883 | 0.0002273308 | 0.03597543 | 0.0001316414
Magnetite_oxpuck_02 | 0.2091245 | 0.0004265252 |  |  | 42.0327 | 0.001239399 |  |  | 57.66278 | 0.001265355 | 0.05606141 | 0.0002029568 | 0.03933151 | 0.0001193128
Magnetite_oxpuck_03 | 0.2348723 | 0.0003669917 |  |  | 43.55789 | 0.001341817 |  |  | 56.16553 | 0.001358352 |  |  | 0.04170131 | 0.0001711269
Magnetite_oxpuck_03 | 0.2208287 | 0.000423248 |  |  | 42.05537 | 0.00123748 |  |  | 57.63101 | 0.001258371 | 0.06689659 | 0.0002039905 | 0.02588865 | 0.0001199448
Magnetite_oxpuck_03 | 0.2307719 | 0.0004616917 |  |  | 43.72316 | 0.001377989 |  |  | 55.92176 | 0.001377323 | 0.07373393 | 0.0002242672 | 0.05057372 | 0.0001305429
Magnetite_oxpuck_03 | 0.2178718 | 0.0004577296 |  |  | 42.90529 | 0.001367394 |  |  | 56.74212 | 0.001388808 | 0.09839685 | 0.0002333727 | 0.03632138 | 0.0001353594
Magnetite_oxpuck_03 | 0.222711 | 0.0004202636 |  |  | 42.12576 | 0.001270105 |  |  | 57.55077 | 0.001268724 | 0.06772373 | 0.0002082965 | 0.0330357 | 0.000120854
Magnetite_oxpuck_04 | 0.258355 | 0.0004293915 |  |  | 42.22984 | 0.001252613 |  |  | 57.40439 | 0.001271992 | 0.06771355 | 0.000207096 | 0.03969666 | 0.0001186729
Magnetite_oxpuck_04 | 0.2440374 | 0.0004664159 |  |  | 42.70609 | 0.001357651 |  |  | 56.93238 | 0.001390921 | 0.0739855 | 0.0002305919 | 0.04351156 | 0.000130464
Magnetite_oxpuck_04 | 0.232511 | 0.0004233276 |  |  | 42.0924 | 0.001260226 |  |  | 57.67509 | 0.001283585
Magnetite_oxpuck_05 | 0.2217821 | 0.00043178 |  |  | 42.02232 | 0.001297225 |  |  | 57.66101 | 0.001328814 | 0.05553852 | 0.0002068206 | 0.03934669 | 0.0001195563
Magnetite_oxpuck_06 | 0.2453018 | 0.0004284848 |  |  | 42.11315 | 0.001271821 |  |  | 57.60878 | 0.001289512 |  |  | 0.03276624 | 0.0001182537
Magnetite_ph_01 | 0.157206 | 0.0003507884 |  |  | 41.79655 | 0.001389405 |  |  | 57.97526 | 0.001389596 | 0.0709758 | 0.0002705821
Magnetite_ph_02 | 0.1531997 | 0.0003429745 |  |  | 41.92715 | 0.001383197 |  |  | 57.91965 | 0.00139898
Magnetite_ph_03 | 0.1844333 | 0.000350434 |  |  | 42.02528 | 0.001342341 |  |  | 57.79028 | 0.00134769
Magnetite_ph_04 | 0.159674 | 0.0003487599 |  |  | 41.77935 | 0.001392061 |  |  | 57.99464 | 0.001409396 | 0.0663332 | 0.0002816575
Magnetite_ph_05 | 0.2682274 | 0.0003588434 |  |  | 41.35692 | 0.001388063 |  |  | 58.3221 | 0.001422079 | 0.05275141 | 0.0002810828
Magnetite_ph_06 | 0.4258644 | 0.0003790447 |  |  | 41.13942 | 0.001387666 |  |  | 58.36708 | 0.001415848 | 0.06763228 | 0.0002842452
mag_mg | 0.6504202 | 0.0004625259 |  |  | 44.43748 | 0.002030749 |  |  | 54.63391 | 0.002049876 | 0.07326229 | 0.0004461806 | 0.07913629 | 0.0002629542
Iron Oxide Unknowns
BRc02_grain_01 |  |  |  |  | 14.86921 | 0.0009946941 | 0.2281036 | 0.0001897439 | 64.37996 | 0.002080558 | 0.08950312 | 0.000181685 | 20.40172 | 0.001250641
BRc02_grain_02 |  |  |  |  | 38.24772 | 0.001243654 | 0.07038409 | 0.0001984878 | 61.30101 | 0.001260094 | 0.3808908 | 0.0001861901
BRc02_grain_03 |  |  |  |  | 37.4994 | 0.001252839 |  |  | 60.31612 | 0.001310397 | 1.936912 | 0.0003909986 | 0.2475746 | 0.0001137001
BRc02_grain_04 | 0.06980465 | 0.0004218671 | 0.03906332 | 0.0001422912 | 40.03678 | 0.00132338 |  |  | 59.56501 | 0.001328244 | 0.1450947 | 0.0002036515 | 0.1442519 | 0.0001187916
BRc02_grain_05 | 0.4361055 | 0.0004102926 | 0.04501472 | 0.0001360994 | 36.2396 | 0.001198499 |  |  | 60.81745 | 0.001288731 | 0.9228183 | 0.0003877255 | 1.492731 | 0.0002328303
BRc02_grain_06 | 0.05564545 | 0.0004079547 |  |  | 38.59064 | 0.00126661 |  |  | 60.94764 | 0.001291255 | 0.4060676 | 0.0001901377
BRc02_grain_07 |  |  | 0.04664979 | 0.0001402853 | 39.21943 | 0.001287554 |  |  | 59.96809 | 0.001313853 | 0.7204574 | 0.0004028742 | 0.04536954 | 0.0001159267
BRc02_grain_08 | 0.6000327 | 0.0003911314 | 0.05860474 | 0.0001345941 | 30.7252 | 0.001331732 | 0.1285424 | 0.0001995319 | 60.31922 | 0.001650938 | 0.3875596 | 0.0001914237 | 5.580895 | 0.0003869792 | 0.1559033 | 0.0002084001
BRc02_grain_09 | 0.5358352 | 0.0003945703 | 0.08644244 | 0.0001299187 | 30.65893 | 0.001074476 | 0.3888404 | 0.0001935612 | 66.87759 | 0.001161652 | 1.212951 | 0.0003716989 | 0.1929452 | 0.0001099903
BRc02_grain_10 | 0.1500312 | 0.0003809143 | 0.02891077 | 0.0001318487 | 36.77497 | 0.001174771 |  |  | 62.443 | 0.001232104 | 0.422089 | 0.0003786296 | 0.1810015 | 0.0001112866
BRc02_grain_100 | 0.2257452 | 0.0003328662 |  |  | 35.77866 | 0.001236736 |  |  | 63.70223 | 0.001261092 | 0.1798591 | 0.0002678699 | 0.06964824 | 0.0001548565 | 0.04385983 | 0.0001528283
BRc02_grain_11 | 0.4550936 | 0.0003845331 | 0.05837544 | 0.0001363199 | 33.99127 | 0.001229139 | 0.4146759 | 0.0001993802 | 60.9972 | 0.001396063 | 0.08330026 | 0.0001915274 | 2.148352 | 0.0002265057
BRc02_grain_12 | 0.8335125 | 0.0003379113 | 0.1747151 | 0.0001138553 | 24.28418 | 0.001045828 | 0.1818047 | 0.0001671242 | 67.08872 | 0.001358992 | 0.4181976 | 0.0001640336 | 6.771429 | 0.0004415866 | 0.2158291 | 0.0001796195
BRc02_grain_13 | 1.574632 | 0.0003842928 | 0.115328 | 0.0001327912 | 29.78004 | 0.001062682 | 0.1894564 | 0.0001884732 | 66.29893 | 0.001176207 | 1.729142 | 0.0003747764 | 0.1932597 | 0.0001104759 | 0.04535172 | 0.0001047509
BRc02_grain_14 | 0.4874825 | 0.0004207183 | 0.1067676 | 0.0001385887 | 36.69859 | 0.001270682 | 0.2003625 | 0.0002064066 | 61.15365 | 0.001345022 | 1.088853 | 0.0003961449 | 0.1212954 | 0.0001168726 | 0.05398714 | 0.0001075072
BRc02_grain_15 | 0.7727041 | 0.0004093416 | 0.07003906 | 0.0001390774 | 37.92471 | 0.001249334 | 0.1187993 | 0.000207884 | 59.43665 | 0.001333896 | 1.316839 | 0.000399115 | 0.3115211 | 0.0002337185 | 0.0487338 | 0.0001109999
BRc02_grain_16 | 1.893031 | 0.000324148 | 0.1428589 | 0.0001090938 | 23.91194 | 0.000804957 | 0.2303301 | 0.0001601088 | 70.82607 | 0.0009235102 | 2.711332 | 0.0003086722 | 0.2095144 | 9.238186e-05 | 0.07493034 | 8.523361e-05
BRc02_grain_17 | 0.1578484 | 0.0004114841 |  |  | 38.52196 | 0.001232928 |  |  | 60.58207 | 0.00127485 | 0.6936226 | 0.0003814173 | 0.04449665 | 0.0001191974
BRc02_grain_18 | 0.2066723 | 0.0004163076 | 0.06182396 | 0.0001425613 | 39.12476 | 0.001299058 |  |  | 59.85855 | 0.001359938 | 0.5952274 | 0.0004081945 | 0.1165052 | 0.0001184558 | 0.03646483 | 0.000113521
BRc02_grain_19 | 0.8281141 | 0.0004091058 | 1.144873 | 0.0002770798 | 33.60358 | 0.001242872 | 0.1098702 | 0.0001953845 | 60.16204 | 0.001427574 | 2.320993 | 0.0004058038 | 1.670526 | 0.0002305466 | 0.08297335 | 0.0002226205
BRc02_grain_20 | 0.7002581 | 0.0004084262 | 0.129549 | 0.0001372068 | 36.3337 | 0.001209907 | 0.1000576 | 0.0002037502 | 59.91526 | 0.001314492 | 1.444324 | 0.0003948359 | 1.261484 | 0.0002276146 | 0.08401817 | 0.0002162369
BRc02_grain_21 | 0.8489375 | 0.0004208886 | 0.03859616 | 0.0001439887 | 32.43616 | 0.001164088 | 0.1075204 | 0.0002062832 | 64.80791 | 0.001269055 | 1.378783 | 0.0003948537 | 0.05184266 | 0.0001173556
BRc02_grain_22 | 0.4783276 | 0.0004098105 | 0.04506258 | 0.0001376875 | 37.6069 | 0.001207947 | 0.104088 | 0.000201648 | 60.73749 | 0.001280778 | 0.5669063 | 0.0001993003 | 0.3951083 | 0.0002307315 | 0.03530826 | 0.0001084045
BRc02_grain_23 | 0.3261007 | 0.000380905 | 0.05682868 | 0.0001288322 | 30.56729 | 0.00102647 | 0.1185564 | 0.0001898052 | 67.78192 | 0.001110114 | 0.7372195 | 0.0003637036
BRc02_grain_24 | 1.428585 | 0.000405353 | 0.06889206 | 0.0001393041 | 35.1205 | 0.001230744 | 0.1228689 | 0.000201734 | 58.59058 | 0.001429233 | 2.200015 | 0.0004063836 | 0.6585505 | 0.000236157 | 0.04774308 | 0.0002194369
BRc02_grain_25 | 0.7858944 | 0.0003786405 | 0.07672282 | 0.0001259843 | 32.09064 | 0.001056044 | 0.2641132 | 0.0001837239 | 63.87461 | 0.001177894 | 2.426318 | 0.0003638683 | 0.3734046 | 0.0002128963
BRc02_grain_26 | 0.5474742 | 0.0003977364 | 0.05149806 | 0.0001350553 | 32.0272 | 0.001219016 | 0.1394826 | 0.0001949373 | 60.5192 | 0.001432047 | 0.2100551 | 0.0001892264 | 2.826544 | 0.0002420215
BRc02_grain_27 |  |  |  |  | 37.81171 | 0.001219286 |  |  | 60.24178 | 0.001262779 |  |  | 1.946511 | 0.0002356999
BRc02_grain_28 | 0.08165413 | 0.0004212452 |  |  | 40.61199 | 0.001369889 |  |  | 59.18478 | 0.001383846 | 0.07826226 | 0.0002025957 |  |  | 0.04331138 | 0.0001111335
BRc02_grain_29 | 0.6313932 | 0.0003971448 | 0.2091741 | 0.0001314164 | 27.61493 | 0.001270604 | 0.1102161 | 0.0001921179 | 62.54793 | 0.001633141 | 0.4219137 | 0.0001880797 | 8.010541 | 0.0005279993 | 0.3795723 | 0.0002049328
BRc02_grain_30 | 0.5222989 | 0.0004310621 | 0.04789457 | 0.0001436149 | 39.09344 | 0.001352458 | 0.1343199 | 0.0002113623 | 58.63956 | 0.00142407 | 1.004656 | 0.0004153918 | 0.4885366 | 0.0002415012 | 0.06929046 | 0.0002266105
BRc02_grain_31 | 0.122221 | 0.0004047342 | 0.03772429 | 0.0001391839 | 38.24075 | 0.001216559 |  |  | 60.97386 | 0.001261464 | 0.3744716 | 0.0001931649 | 0.2509754 | 0.0001158902
BRc02_grain_32 | 0.7168338 | 0.0003985055 | 0.06580795 | 0.000133088 | 35.33737 | 0.001173626 | 0.1067997 | 0.0001972358 | 61.63482 | 0.001260216 | 1.451784 | 0.0003810973 | 0.5822254 | 0.0002182401 | 0.05202801 | 0.0002088307
BRc02_grain_33 |  |  | 0.02695008 | 0.0001238984 | 15.62862 | 0.001024817 | 0.6203337 | 0.0001801134 | 64.291 | 0.002007838 |  |  | 19.43309 | 0.001164487
BRc02_grain_34 | 0.05779374 | 0.0004097167 |  |  | 39.61019 | 0.00123812 |  |  | 59.87417 | 0.001276546 | 0.4276959 | 0.0001963173 |  |  | 0.03015057 | 0.0001115072
BRc02_grain_35 | 0.4425128 | 0.0004192309 | 0.06110881 | 0.0001410804 | 37.75344 | 0.001244964 |  |  | 60.23222 | 0.001300026 | 1.307593 | 0.0003960008 | 0.08305707 | 0.0001155162 | 0.1200645 | 0.0002234063
BRc02_grain_36 | 0.549659 | 0.0004128146 | 0.03844481 | 0.0001431547 | 38.82097 | 0.001289401 |  |  | 59.67365 | 0.001356483 | 0.6827226 | 0.0003946154 | 0.06452651 | 0.0001168465 | 0.1700275 | 0.000219763
BRc02_grain_37 | 0.1202394 | 0.0003959491 | 0.04415261 | 0.0001342898 | 37.01791 | 0.001223857 |  |  | 61.5901 | 0.00127084 | 0.2938435 | 0.0001906539 | 0.6095502 | 0.0002223838 | 0.3242001 | 0.0002108375
BRc02_grain_38 | 1.831254 | 0.0003895503 | 0.06477524 | 0.0001331374 | 29.65337 | 0.001288254 | 0.1468406 | 0.0001910473 | 62.31796 | 0.001548015 | 0.1853681 | 0.0001896919 | 5.397324 | 0.0003739427 | 0.4031151 | 0.0002103298
BRc02_grain_39 | 0.05746696 | 0.0001754399 | 0.03217899 | 0.000116955 | 12.27569 | 0.0009527537 | 0.4189632 | 0.0001740649 | 66.4901 | 0.002231677 | 0.1199738 | 0.0001693997 | 19.88075 | 0.001353391 | 0.213652 | 0.0002769854
BRc02_grain_40 |  |  |  |  | 15.41281 | 0.000973706 |  |  | 66.74449 | 0.001761446 | 0.06400448 | 0.000167571 | 17.77869 | 0.00100901
BRc02_grain_41 | 0.5464606 | 0.0003627255 | 0.4565692 | 0.0001264916 | 27.05992 | 0.001196804 | 0.2834516 | 0.0001792852 | 64.2035 | 0.001540863 | 0.8165907 | 0.0003603857 | 6.187857 | 0.0004514314 | 0.3751142 | 0.0002014092
BRc02_grain_42 | 0.3602228 | 0.0004420832 | 0.04847523 | 0.0001438245 | 40.08141 | 0.001368741 |  |  | 58.23594 | 0.001434696 | 0.7601034 | 0.0004234448 | 0.4056321 | 0.0002499265 | 0.108221 | 0.0002323128
BRc02_grain_43 | 0.8600142 | 0.0003996484 | 0.0675136 | 0.0001366572 | 34.16862 | 0.001269378 | 0.1757341 | 0.0001998691 | 60.57085 | 0.001431939 | 0.6546447 | 0.0001933886 | 3.022177 | 0.0003482366 | 0.4496734 | 0.0002117769
BRc02_grain_44 | 0.4010716 | 0.0004443551 | 0.04915231 | 0.0001506169 | 40.48194 | 0.001384987 |  |  | 57.88604 | 0.001468482 | 1.028351 | 0.0004259667 | 0.08910013 | 0.0001282323 | 0.06433968 | 0.0001172257
BRc02_grain_45 | 1.737748 | 0.0003885944 | 0.02166806 | 0.0001345456 | 29.20908 | 0.001230489 | 0.1582396 | 0.0001913503 | 62.06322 | 0.001526666 | 0.08290205 | 0.0001898506 | 6.192973 | 0.0003825941 | 0.5341676 | 0.0002102824
BRc02_grain_46 | 0.1503295 | 0.0004192444 |  |  | 38.91936 | 0.001281592 |  |  | 60.11315 | 0.001326891 | 0.7651842 | 0.0004005264 | 0.05197651 | 0.0001185594
BRc02_grain_47 | 0.1047424 | 0.0002126292 |  |  | 39.92577 | 0.001178594 |  |  | 59.59485 | 0.001204281 | 0.3353046 | 0.0002021343 | 0.03933319 | 0.0001205244
BRc02_grain_48 | 1.342689 | 0.000401251 | 0.04486436 | 0.0001393191 | 35.20431 | 0.001165123 | 0.09252743 | 0.0001980595 | 60.74554 | 0.001272952 | 2.110356 | 0.0003873503 | 0.3190416 | 0.0002271111 | 0.04112715 | 0.0001078314
BRc02_grain_49 | 0.7322582 | 0.0004153361 | 0.09859549 | 0.0001372509 | 36.37598 | 0.001209418 | 0.2323774 | 0.0001995649 | 60.47518 | 0.001289691 | 1.461315 | 0.0003945156 | 0.5778344 | 0.000231077
BRc02_grain_50 | 0.734416 | 0.0004227555 | 0.09864754 | 0.0001368602 | 36.44941 | 0.001212554 | 0.2328854 | 0.0002000568 | 60.43153 | 0.001315414 | 1.474056 | 0.0003939006 | 0.5790539 | 0.0002272117
BRc02_grain_51 | 0.5218846 | 0.0003644665 | 0.03428783 | 0.000126003 | 26.40379 | 0.001276025 | 0.3666318 | 0.0001854888 | 63.86022 | 0.00165712 | 0.2555522 | 0.0001763997 | 8.15203 | 0.0005234165 | 0.309034 | 0.0001978004
BRc02_grain_52 | 1.58198 | 0.0004190566 | 0.04649758 | 0.0001416835 | 36.6393 | 0.001368613 |  |  | 59.4758 | 0.001479232 | 0.08840742 | 0.0002046027 | 1.568931 | 0.0002369518 | 0.5990831 | 0.0002228224
BRc02_grain_53 | 0.1594416 | 0.0004182261 |  |  | 38.60989 | 0.001267153 |  |  | 60.31274 | 0.001308559 | 0.4695076 | 0.0001983939 | 0.4484138 | 0.0002348616
BRc02_grain_54 | 0.9961902 | 0.0004089942 | 0.05256692 | 0.00013893 | 34.70636 | 0.001264785 | 0.170439 | 0.0002009621 | 60.47651 | 0.001420265 | 0.7420726 | 0.0003908914 | 2.499221 | 0.0002364073 | 0.3262318 | 0.0002185136
BRc02_grain_55 | 0.3474584 | 0.0004042084 | 0.03785366 | 0.0001356019 | 37.68551 | 0.001241563 |  |  | 60.79348 | 0.001298012 | 0.6894034 | 0.0003931794 | 0.354221 | 0.0002316511 | 0.05349119 | 0.0001108354
BRc02_grain_56 | 0.379085 | 0.000362309 | 0.08078394 | 0.0001247755 | 25.86702 | 0.001191555 | 0.2843443 | 0.0001752758 | 64.83759 | 0.001543324 | 0.3643575 | 0.0001775714 | 7.799413 | 0.0004836418 | 0.3597251 | 0.0001936545
BRc02_grain_57 | 0.513529 | 0.0004591719 | 0.07576832 | 0.0001574266 | 40.0568 | 0.001441888 |  |  | 57.98361 | 0.001501067 | 0.8543992 | 0.0004311274 | 0.2330174 | 0.0001305341 | 0.1590899 | 0.0002427538
BRc02_grain_58 | 0.6081443 | 0.0003991796 | 0.08952594 | 0.0001371913 | 36.38518 | 0.001212461 | 0.1685305 | 0.0001961606 | 61.24315 | 0.001299481 | 1.148404 | 0.0003713399 | 0.2371716 | 0.000116801 | 0.0586189 | 0.0001067491
BRc02_grain_59 |  |  |  |  | 15.59713 | 0.000995111 | 0.656394 | 0.0001771402 | 64.83005 | 0.001930702 |  |  | 18.91643 | 0.001122129
BRc02_grain_60 | 0.4661806 | 0.0004079756 | 0.05975682 | 0.0001360212 | 36.52507 | 0.001189108 | 0.1477973 | 0.0002011164 | 61.28329 | 0.001257581 | 1.099836 | 0.0003885946 | 0.3885067 | 0.0002270819 | 0.02956391 | 0.0001079753
BRc02_grain_61 | 0.1669983 | 0.0004127069 | 0.07517072 | 0.0001301252 | 38.21407 | 0.001227161 |  |  | 60.80518 | 0.001283586 | 0.5371302 | 0.0003848655 | 0.1008309 | 0.0001144625 | 0.1006171 | 0.0001067316
BRc02_grain_62 | 0.1575954 | 0.0004027971 | 0.0605665 | 0.0001388817 | 37.59343 | 0.001245444 | 0.1106951 | 0.0002005798 | 60.39141 | 0.001312299 | 1.416923 | 0.0003839559 | 0.2348792 | 0.0001143185
BRc02_grain_63 | 0.3353311 | 0.0002460413 | 0.1088904 | 0.0001639261 | 33.49046 | 0.001670845 | 0.4219832 | 0.0002353799 | 53.77045 | 0.002175287 | 0.3222594 | 0.0002354386 | 11.23795 | 0.0007297341 | 0.3126673 | 0.0002624087
BRc02_grain_64 | 1.097784 | 0.0003805808 |  |  | 28.80409 | 0.001226861 | 0.1729404 | 0.0001877831 | 63.10687 | 0.001504234 | 0.1392212 | 0.0001795041 | 6.347713 | 0.0004652657 | 0.2031158 | 0.000205312
BRc02_grain_65 | 2.192514 | 0.0003995624 |  |  | 31.08261 | 0.001102277 | 0.1127127 | 0.0001950681 | 61.58612 | 0.001280313 | 3.237787 | 0.0003869854 | 0.1536401 | 0.0001092571
BRc02_grain_66 | 1.050716 | 0.0003694264 | 0.03472591 | 0.0001274158 | 32.87713 | 0.001139737 | 0.1414046 | 0.0001840341 | 63.37988 | 0.001235899 | 0.286689 | 0.0001807044 | 2.049559 | 0.0002155829 | 0.1798952 | 0.0001968648
BRc02_grain_67 | 0.1361531 | 0.0004077566 |  |  | 38.83057 | 0.001260174 |  |  | 60.39999 | 0.001300978 | 0.4244504 | 0.0001992416 | 0.178834 | 0.0001202585 | 0.03000351 | 0.0001103286
BRc02_grain_68 | 0.9811617 | 0.0003892942 |  |  | 32.29233 | 0.001270037 | 0.3757018 | 0.0001900254 | 61.95769 | 0.0014557 | 0.07239376 | 0.0001901428 | 3.978837 | 0.0003501826 | 0.2680147 | 0.000213196
BRc02_grain_69 | 1.169181 | 0.0003967896 | 0.04555042 | 0.0001382941 | 34.80404 | 0.001271931 | 0.198632 | 0.0002032152 | 60.58316 | 0.001391418 | 0.3886399 | 0.0001952249 | 2.400271 | 0.0002388187 | 0.4105218 | 0.0002167114
BRc02_grain_70 |  |  |  |  | 16.02783 | 0.001097112 | 0.3408632 | 0.000178923 | 64.73066 | 0.002123866 | 0.06568642 | 0.0001709665 | 18.73176 | 0.00119554 | 0.1031988 | 0.0002795642
BRc02_grain_71 | 0.2074772 | 0.0004026829 |  |  | 36.86774 | 0.001178385 |  |  | 62.02271 | 0.001243341 | 0.6614678 | 0.0003876764 | 0.116871 | 0.0001112713 | 0.06358967 | 0.000103083
BRc02_grain_72 | 0.3422697 | 0.0004391977 | 0.0739028 | 0.0001502952 | 40.23546 | 0.001389621 |  |  | 58.07075 | 0.001455541 | 1.055516 | 0.0004334298 | 0.1237985 | 0.0001261603 | 0.0646421 | 0.0001165599
BRc02_grain_73 | 0.5457418 | 0.0004146709 | 0.1015932 | 0.0001395906 | 37.07388 | 0.001283235 | 0.3021488 | 0.0002107163 | 59.81155 | 0.001369293 | 1.304414 | 0.000398983 | 0.8044854 | 0.0002437786
BRc02_grain_74 | 0.4354357 | 0.0003730905 | 0.05581128 | 0.0001287912 | 34.81218 | 0.001077198 |  |  | 63.43474 | 0.001159447 | 1.02627 | 0.0003594175 | 0.1520627 | 0.0001059703 | 0.05475025 | 9.920613e-05
BRc02_grain_75 | 0.7885749 | 0.0004157292 |  |  | 34.70907 | 0.001283792 | 0.1909046 | 0.0002070912 | 59.97145 | 0.001456399 | 0.1644924 | 0.0002001042 | 3.471858 | 0.0003574327 | 0.6235293 | 0.0002209493
BRc02_grain_76 | 0.9795029 | 0.000410528 | 0.05302867 | 0.000140451 | 35.62212 | 0.001307594 |  |  | 60.45559 | 0.001414539 | 0.4537862 | 0.0001961105 | 1.95354 | 0.000238894 | 0.482435 | 0.000218374
BRc02_grain_77 | 0.3984468 | 0.0004076275 |  |  | 32.99747 | 0.001297133 | 0.3102442 | 0.0002024531 | 60.61759 | 0.001490221 | 0.09585912 | 0.0001931783 | 5.046479 | 0.0003651789 | 0.5339121 | 0.0002184417
BRc02_grain_78 | 0.1698916 | 0.000404454 | 0.03802172 | 0.0001424757 | 38.60652 | 0.001278792 |  |  | 60.2618 | 0.001321933 | 0.3055603 | 0.0002028968 | 0.5702861 | 0.000236381 | 0.04791361 | 0.0002197943
BRc02_grain_79 | 0.1920666 | 0.000418702 | 0.03045806 | 0.0001381581 | 38.60571 | 0.001271155 |  |  | 60.42599 | 0.001310414 | 0.6395613 | 0.000394286 | 0.07635152 | 0.0001175221 | 0.02985694 | 0.0001107492
BRc02_grain_80 | 0.49721 | 0.0004120914 | 0.06835553 | 0.0001375174 | 37.87856 | 0.00123941 |  |  | 60.21942 | 0.001296852 | 1.139626 | 0.0003940705 | 0.03182814 | 0.0001173526 | 0.125848 | 0.0001076892
BRc02_grain_81 | 1.481959 | 0.0003807459 | 0.04924075 | 0.0001268844 | 26.78317 | 0.001206055 | 0.06183702 | 0.000181801 | 62.98505 | 0.001588073 | 0.07065837 | 0.0001866585 | 7.992979 | 0.0005147427 | 0.5751058 | 0.0002020902
BRc02_grain_82 | 0.524009 | 0.0004142567 |  |  | 38.85762 | 0.001316058 |  |  | 59.60332 | 0.001385413 | 0.7378988 | 0.0004043775 | 0.2032657 | 0.000120216 | 0.07388593 | 0.0001139814
BRc02_grain_83 | 0.2581761 | 0.0004008013 | 0.09081095 | 0.0001366334 | 37.17052 | 0.001229153 | 0.110221 | 0.0001981866 | 60.93841 | 0.001284545 | 0.8949731 | 0.0003885667 | 0.5057917 | 0.0002298896
BRc02_grain_84 | 0.841676 | 0.0003952552 | 0.06619778 | 0.0001369114 | 35.52649 | 0.00120065 |  |  | 61.44614 | 0.001278859 | 1.427933 | 0.0003765118 | 0.4989899 | 0.0002231323 | 0.08702983 | 0.000210583
BRc02_grain_85 |  |  |  |  | 37.06866 | 0.001197207 |  |  | 61.92732 | 0.001225699 | 0.9548233 | 0.0003754855 | 0.04919622 | 0.0001143476
BRc02_grain_86 |  |  |  |  | 32.01241 | 0.001425145 | 0.1677354 | 0.0002045739 | 60.30514 | 0.001700571 |  |  | 7.388234 | 0.0005293837 | 0.1264875 | 0.0002207725
BRc02_grain_87 |  |  |  |  | 37.00998 | 0.001145589 |  |  | 62.56885 | 0.001171697 | 0.421167 | 0.0003776191
BRc02_grain_88 | 0.9432695 | 0.0004250613 | 0.05483909 | 0.0001411453 | 36.64013 | 0.001262216 | 0.1081058 | 0.0002043404 | 59.83896 | 0.001382149 | 1.665301 | 0.0004049562 | 0.5309453 | 0.0002392484 | 0.07396287 | 0.0001099488
BRc02_grain_89 | 0.4724878 | 0.0003809291 | 0.9330243 | 0.000265084 | 34.3001 | 0.001217225 | 0.07405245 | 0.0001921341 | 61.96092 | 0.001339096 | 0.8559321 | 0.000363655 | 0.9929917 | 0.0002191817 | 0.07395458 | 0.0002084846
BRc02_grain_90 | 0.1120952 | 0.0004167708 | 0.0303945 | 0.0001423303 | 38.49818 | 0.001251525 |  |  | 60.68948 | 0.001294565 | 0.1728712 | 0.0001958059 | 0.4434353 | 0.000234459 | 0.0535436 | 0.0001080465
BRc02_grain_91 | 0.3262629 | 0.000393846 | 0.0732313 | 0.0001306336 | 36.3805 | 0.001196646 |  |  | 61.48116 | 0.00126244 | 1.454538 | 0.0003836931 | 0.1965926 | 0.0001120056 | 0.05761427 | 0.0001045846
BRc02_grain_92 | 0.1812478 | 0.0004161129 | 0.08372151 | 0.0001402581 | 38.83619 | 0.001276112 |  |  | 60.29311 | 0.001315215 | 0.337358 | 0.0001957366 | 0.2683737 | 0.0001171962
BRc02_grain_93 | 0.1618932 | 0.0004237721 |  |  | 39.72558 | 0.001304035 |  |  | 59.70071 | 0.00131677 | 0.2337143 | 0.0002051318 | 0.1108714 | 0.0001203097 | 0.0672276 | 0.00011655
BRc02_grain_94 | 0.255951 | 0.0003392478 | 0.1222386 | 0.0001715364 | 35.77543 | 0.001282565 |  |  | 61.96203 | 0.00136575 | 1.686194 | 0.0003628656 | 0.1697234 | 0.0001644479 | 0.02843228 | 0.0001567701
BRc02_grain_95 | 0.4744646 | 0.0003299351 | 0.0279948 | 0.0001446961 | 29.74286 | 0.001308459 | 0.2778968 | 0.0002054621 | 64.08745 | 0.001529625 | 0.3387473 | 0.0002620645 | 4.540056 | 0.0003599209 | 0.5105286 | 0.0002226442
BRc02_grain_96 |  |  |  |  | 11.60095 | 0.0008335425 | 0.6254485 | 0.0002122065 | 68.38947 | 0.001870224 |  |  | 19.38413 | 0.00118952
BRc02_grain_98 | 0.1042306 | 0.0002723447 | 0.03016672 | 0.0001435113 | 26.35554 | 0.001347408 |  |  | 64.61083 | 0.001705885 | 0.2104169 | 0.0002453608 | 8.595433 | 0.0005516078 | 0.09338804 | 0.0002228453
BRc02_grain_99 | 0.6452152 | 0.0003854195 | 0.06860823 | 0.0001809576 | 39.51825 | 0.001501999 | 0.2453292 | 0.0002414616 | 56.91253 | 0.001620971 | 0.7368375 | 0.0003346242 | 1.486563 | 0.0002689721 | 0.3866647 | 0.0002232879
BRc_grain_02 |  |  |  |  | 40.5064 | 0.5643461 |  |  | 59.25322 | 0.5645588 |  |  | 0.240386 | 0.02975366
BRc_grain_04 |  |  |  |  | 27.78172 | 1.019663 |  |  | 63.01834 | 1.315713 |  |  | 9.199932 | 0.4191508
BRc_grain_07 |  |  |  |  | 35.98358 | 0.6175634 |  |  | 63.60593 | 0.6171262 |  |  | 0.410484 | 0.05293225
BRc_grain_09 |  |  |  |  | 29.4992 | 0.7163731 |  |  | 62.8599 | 0.6709602 |  |  | 7.640899 | 0.3484768
BRc_grain_10 |  |  |  |  | 30.58759 | 0.4235262 |  |  | 69.13915 | 0.416424 |  |  | 0.2732579 | 0.03613813
BRc_grain_100 | 0.7938279 | 0.0004039412 |  |  | 28.71332 | 0.001729292 | 0.2223406 | 0.0002938781 | 61.7579 | 0.002162886 | 0.4974083 | 0.0003813037 | 7.758629 | 0.0006521566 | 0.2565728 | 0.0003157281
BRc_grain_101 | 0.3673949 | 0.0004424119 |  |  | 40.95977 | 0.001804856 |  |  | 58.22008 | 0.001843868 | 0.3287885 | 0.0004182727 | 0.1239639 | 0.0002558167
BRc_grain_102 | 1.159257 | 0.0006937747 |  |  | 40.21402 | 0.001916723 |  |  | 56.35678 | 0.002042019 | 1.832158 | 0.0006681347 | 0.3560448 | 0.0002622889 | 0.08173686 | 0.0002484064
BRc_grain_103 | 0.7846119 | 0.0006107183 |  |  | 32.53788 | 0.001850659 |  |  | 61.05949 | 0.002147378 | 0.1825337 | 0.000385907 | 5.06137 | 0.0005112146 | 0.3741145 | 0.0003222322
BRc_grain_104 | 2.67019 | 0.0006609427 |  |  | 36.10626 | 0.001794657 | 0.1050578 | 0.0003250138 | 58.81475 | 0.001995692 | 0.1601901 | 0.0004253494 | 1.525417 | 0.0003713831 | 0.3216175 | 0.000227901
BRc_grain_105 | 0.2650228 | 0.0003661765 |  |  | 12.56328 | 0.001147059 | 1.213882 | 0.0003602022 | 66.42182 | 0.002473257 | 0.06570057 | 0.0003472673 | 19.4703 | 0.00150361
BRc_grain_106 | 0.5262927 | 0.0004384095 |  |  | 40.97031 | 0.001853201 |  |  | 57.97025 | 0.001870027 | 0.270987 | 0.0004271065 | 0.2621582 | 0.000248892
BRc_grain_107 | 0.6020938 | 0.0004605479 |  |  | 39.79031 | 0.001791492 |  |  | 58.13787 | 0.001905871 | 0.4009682 | 0.0004388041 | 0.8461096 | 0.000384656 | 0.1369462 | 0.0002412929
BRc_grain_108 | 0.8253205 | 0.0006808442 |  |  | 39.96799 | 0.001808831 |  |  | 57.78777 | 0.001899235 | 1.030141 | 0.0004170015 | 0.3887866 | 0.0002540939
BRc_grain_109 | 0.6832425 | 0.0004567228 |  |  | 39.51574 | 0.001773427 | 0.1525759 | 0.0003280106 | 57.78493 | 0.001887876 | 1.194161 | 0.0004350884 | 0.6099311 | 0.0002539927 | 0.05942398 | 0.0002387813
BRc_grain_110 | 0.2742072 | 0.0004123456 |  |  | 30.60894 | 0.001887561 | 0.4268939 | 0.0003057027 | 59.81786 | 0.002359493 | 0.04338083 | 0.0003906177 | 8.580342 | 0.000709939 | 0.24838 | 0.0003328756
BRc_grain_111 | 1.866867 | 0.0006518955 |  |  | 36.52555 | 0.001947923 |  |  | 58.14922 | 0.00215198 | 0.3513726 | 0.0004210244 | 2.344738 | 0.0003834731 | 0.7622514 | 0.0003591042
BRc_grain_112 | 0.410273 | 0.0004106442 |  |  | 33.07255 | 0.001514169 | 0.1852654 | 0.0003092423 | 65.72004 | 0.001571614 | 0.5154068 | 0.0004023396 | 0.09646767 | 0.0002319941
BRc_grain_113 | 1.15443 | 0.0006240512 |  |  | 30.35853 | 0.001765483 | 0.311458 | 0.0003031502 | 60.83759 | 0.002179672 | 0.1633356 | 0.0004038823 | 6.838688 | 0.0006513257 | 0.3359659 | 0.0003308123
BRc_grain_114 | 0.3130815 | 0.0004405552 |  |  | 40.57508 | 0.001784314 |  |  | 58.81278 | 0.00183052 | 0.2780005 | 0.0004257442 | 0.02105448 | 0.0002326546
BRc_grain_115 | 0.6046688 | 0.0004480886 |  |  | 40.9998 | 0.001808058 |  |  | 57.6645 | 0.001861354 | 0.4265176 | 0.0004290589 | 0.1806017 | 0.0002534524 | 0.1239071 | 0.0002373597
BRc_grain_116 | 0.6119975 | 0.0004070678 |  |  | 30.1807 | 0.00182311 | 0.4510767 | 0.000298718 | 60.68253 | 0.002215082 | 0.4458562 | 0.0003968167 | 7.178202 | 0.0006602922 | 0.449638 | 0.0003343918
BRc_grain_117 | 1.00803 | 0.0006436659 |  |  | 35.27021 | 0.001832198 |  |  | 59.64561 | 0.002027083 | 0.1460161 | 0.0004088366 | 3.930135 | 0.0004963325
BRc_grain_118 | 0.9803619 | 0.0004824174 |  |  | 41.9414 | 0.001863815 |  |  | 55.4533 | 0.001941175 | 1.367928 | 0.0004753535 | 0.2570145 | 0.000275979
BRc_grain_119 | 0.6546966 | 0.0004246348 |  |  | 38.59606 | 0.001665849 |  |  | 59.17217 | 0.001725199 | 1.302758 | 0.0004211258 | 0.2743114 | 0.0002487966
BRc_grain_12 |  |  |  |  | 39.73015 | 0.7563203 |  |  | 60.0183 | 0.7572795 |  |  | 0.2515464 | 0.03492832
BRc_grain_120 | 1.294344 | 0.0005878175 |  |  | 29.785 | 0.001773341 | 0.1460558 | 0.0003000064 | 61.74912 | 0.002188994 | 0.3585935 | 0.0003901957 | 6.515524 | 0.0006294168 | 0.1513678 | 0.0003220628
BRc_grain_121 | 0.2255474 | 0.0002048664 | 0.091202 | 0.0001390528 | 26.512 | 0.00129931 | 1.412307 | 0.0003094592 | 61.64365 | 0.001745965 | 0.08682687 | 0.0001966263 | 9.903051 | 0.0006004681 | 0.1254159 | 0.0002220974
BRc_grain_122 | 0.2492655 | 0.000204946 | 0.05322107 | 0.0001395024 | 28.44098 | 0.00128067 | 0.4954426 | 0.0001994475 | 62.12635 | 0.001614431 | 0.3921058 | 0.0002010183 | 8.242633 | 0.0005492885
BRc_grain_123 | 0.4814721 | 0.0004389742 | 0.05662013 | 0.0001484741 | 37.4875 | 0.001307049 |  |  | 59.78569 | 0.001395395 | 0.9715112 | 0.0004193238 | 1.167176 | 0.0002478618
BRc_grain_124 | 0.7883912 | 0.0004172036 | 0.1951759 | 0.000141494 | 35.2308 | 0.001222095 | 0.1139101 | 0.0002061988 | 60.381 | 0.001346111 | 2.005277 | 0.0004031012 | 1.013348 | 0.0002362719
BRc_grain_125 | 0.2511666 | 0.0004392067 | 0.04039212 | 0.0001473843 | 38.87098 | 0.00121855 |  |  | 60.05624 | 0.001286148 | 0.3335471 | 0.0002111548 | 0.3037509 | 0.000123574
BRc_grain_126 | 0.5711291 | 0.0004062713 |  |  | 35.50984 | 0.001159418 |  |  | 63.04222 | 0.001230246 | 0.2637434 | 0.0001879974 | 0.6130642 | 0.0002263038
BRc_grain_127 | 0.193585 | 0.0004547167 |  |  | 39.63051 | 0.00124815 | 0.1725539 | 0.0002185982 | 59.52174 | 0.001298645 | 0.2907431 | 0.000219009 | 0.1908633 | 0.000126395
BRc_grain_128 | 0.8983871 | 0.0004216022 | 0.1031787 | 0.0001470445 | 36.01967 | 0.001251886 | 0.1162451 | 0.0002126598 | 60.05561 | 0.001350952 | 1.9104 | 0.0004141788 | 0.7333749 | 0.0002412163
BRc_grain_129 |  |  |  |  | 39.88169 | 0.001227225 |  |  | 59.68827 | 0.001242476 | 0.4300393 | 0.0002175174
BRc_grain_13 |  |  |  |  | 31.61572 | 0.6069883 |  |  | 68.20721 | 0.6067463 |  |  | 0.1770702 | 0.03023569
BRc_grain_130 |  |  | 0.03838744 | 0.0001365583 | 31.05915 | 0.001261191 | 0.3201778 | 0.0002060341 | 61.174 | 0.001484825 |  |  | 7.40828 | 0.0004206076
BRc_grain_131 | 0.4654749 | 0.0004261827 | 0.04834963 | 0.0001486003 | 38.29564 | 0.001193168 |  |  | 59.78446 | 0.001258931 | 0.7676046 | 0.0004217103 | 0.6052756 | 0.0002521058
BRc_grain_132 | 0.4722371 | 0.0004294792 | 0.08758588 | 0.0001451255 | 37.39563 | 0.001304798 | 0.1564377 | 0.0002094649 | 60.36289 | 0.001396428 | 0.9178164 | 0.000406382 | 0.5584808 | 0.0002398708
BRc_grain_133 | 0.628228 | 0.0004381328 | 0.1301122 | 0.0001502187 | 37.25185 | 0.001210989 | 0.3030553 | 0.0002171598 | 59.74687 | 0.001325795 | 1.441124 | 0.0004209355 | 0.4570545 | 0.0002496285
BRc_grain_134 | 0.1930245 | 0.0002329798 | 0.02591191 | 0.000157622 | 41.48503 | 0.00134175 |  |  | 57.39097 | 0.001360431 | 0.2593826 | 0.0002240264 | 0.6456853 | 0.0002642572
BRc_grain_135 | 0.3536896 | 0.0004856379 | 0.07071365 | 0.0001595573 | 41.56451 | 0.001367802 |  |  | 56.85607 | 0.001420881 | 0.6795014 | 0.000226878 | 0.420719 | 0.0001350924
BRc_grain_136 | 0.431039 | 0.0003988636 | 0.05108111 | 0.0001344998 | 26.97348 | 0.001172118 |  |  | 63.92342 | 0.001480897 | 0.455754 | 0.0001880341 | 8.165223 | 0.0005081948
BRc_grain_137 | 1.050161 | 0.000437643 | 0.07291764 | 0.0001451226 | 37.09136 | 0.001198945 |  |  | 59.56832 | 0.001282565 | 1.83152 | 0.0004254201 | 0.2108261 | 0.0001213597
BRc_grain_138 | 0.06597901 | 0.0004057793 |  |  | 36.95739 | 0.001210627 |  |  | 62.77509 | 0.001246919 | 0.170325 | 0.0001905405 | 0.03121224 | 0.000116652
BRc_grain_139 | 0.5734087 | 0.0004394848 | 0.08203075 | 0.0001497175 | 38.57265 | 0.001221706 |  |  | 59.2606 | 0.001308065 | 1.243639 | 0.0004317241 | 0.2341086 | 0.0001242007
BRc_grain_14 |  |  |  |  | 15.67312 | 0.5906324 |  |  | 66.34447 | 0.8148318 |  |  | 17.98241 | 0.654616
BRc_grain_140 | 0.5737835 | 0.0004443721 | 0.08225705 | 0.000148625 | 38.57152 | 0.001271129 |  |  | 59.26031 | 0.001353744 | 1.244174 | 0.0004252386 | 0.234184 | 0.0001261632
BRc_grain_141 | 0.4074729 | 0.0004227197 | 0.06233994 | 0.0001454648 | 35.32819 | 0.001239436 | 0.1083479 | 0.0002078294 | 61.13783 | 0.001343355 | 0.7914989 | 0.0004071015 | 2.140098 | 0.0002466065
BRc_grain_142 | 0.3293556 | 0.0004457174 | 0.05762761 | 0.0001461663 | 39.20331 | 0.00125167 | 0.1140753 | 0.0002223704 | 59.25068 | 0.00133373 | 0.8453287 | 0.0004219931 | 0.1996183 | 0.0001236836
BRc_grain_143 | 0.481568 | 0.0004730817 | 0.09650832 | 0.0001578525 | 40.32296 | 0.00138198 |  |  | 57.28923 | 0.001450424 | 1.025125 | 0.0004594165 | 0.7846043 | 0.0002654413
BRc_grain_144 | 0.31181 | 0.0004354383 | 0.04056101 | 0.0001489703 | 34.97355 | 0.001358701 |  |  | 60.13175 | 0.001515004 | 0.5422639 | 0.0002141974 | 4.000067 | 0.00037526
BRc_grain_145 | 0.5955127 | 0.0004030184 | 0.05207125 | 0.0001332028 | 34.97466 | 0.001150896 | 0.1084011 | 0.0002015895 | 62.31947 | 0.001270118 | 1.261962 | 0.0003859763 | 0.5658647 | 0.0002271666
BRc_grain_15 |  |  |  |  | 37.9461 | 0.6145768 |  |  | 61.70392 | 0.6177715 |  |  | 0.3499824 | 0.04946382
BRc_grain_16 |  |  |  |  | 35.98206 | 0.6739923 |  |  | 61.29412 | 0.6624298 |  |  | 2.723816 | 0.12941
BRc_grain_17 |  |  |  |  | 14.6433 | 0.5193643 |  |  | 63.95225 | 0.8771113 |  |  | 21.40445 | 0.4822559
BRc_grain_19 |  |  |  |  | 30.11144 | 0.6216122 |  |  | 69.15368 | 0.6081532 |  |  | 0.7348732 | 0.07520825
BRc_grain_20 |  |  |  |  | 13.63148 | 0.395402 |  |  | 65.58939 | 0.8335817 |  |  | 20.77913 | 0.5487994
BRc_grain_22 |  |  |  |  | 36.96132 | 0.5352876 |  |  | 62.7935 | 0.5336497 |  |  | 0.245182 | 0.02966787
BRc_grain_23 |  |  |  |  | 41.50919 | 0.991289 |  |  | 57.82966 | 1.005398 |  |  | 0.6611411 | 0.06898524
BRc_grain_24 |  |  |  |  | 42.92577 | 1.060071 |  |  | 56.80771 | 1.059826 |  |  | 0.2665241 | 0.03923935
BRc_grain_28 |  |  |  |  | 37.25907 | 0.5929096 |  |  | 60.7249 | 0.5815344 |  |  | 2.01603 | 0.1144769
BRc_grain_29 |  |  |  |  | 14.39468 | 0.5556948 |  |  | 64.20418 | 1.111856 |  |  | 21.40114 | 0.6263153
BRc_grain_31 |  |  |  |  | 35.6614 | 0.6643996 |  |  | 63.92539 | 0.6581085 |  |  | 0.4132096 | 0.04584196
BRc_grain_32 |  |  |  |  | 22.21313 | 0.7075838 |  |  | 64.07836 | 0.9792507 |  |  | 13.70851 | 0.7365547
BRc_grain_33 |  |  |  |  | 34.27729 | 0.6628173 |  |  | 65.05419 | 0.6612883 |  |  | 0.6685186 | 0.05313975
BRc_grain_37 |  |  |  |  | 38.57439 | 0.5653374 |  |  | 60.86484 | 0.5603239 |  |  | 0.5607687 | 0.05611725
BRc_grain_40 |  |  |  |  | 33.27695 | 0.6481122 |  |  | 65.5488 | 0.6309826 |  |  | 1.174253 | 0.08901119
BRc_grain_42 |  |  |  |  | 15.52936 | 0.2815011 |  |  | 64.2133 | 0.476435 |  |  | 20.25734 | 0.2705933
BRc_grain_43 |  |  |  |  | 39.87889 | 0.6868506 |  |  | 59.77953 | 0.6881647 |  |  | 0.3415751 | 0.04360144
BRc_grain_45 |  |  |  |  | 41.48222 | 0.3037886 |  |  | 58.27233 | 0.30378 |  |  | 0.2454533 | 0.0128319
BRc_grain_46 | 0.4994771 | 0.0003887446 |  |  | 28.55582 | 0.001720877 | 0.6023138 | 0.000293167 | 62.7032 | 0.002120104 | 0.2402887 | 0.0003706321 | 7.398904 | 0.0006346134
BRc_grain_47 | 0.3183966 | 0.0003551375 |  |  | 12.95804 | 0.001209655 |  |  | 66.92828 | 0.002535976 | 0.1014012 | 0.0003400237 | 19.69389 | 0.001572169
BRc_grain_48 | 1.322975 | 0.0006113508 |  |  | 31.35018 | 0.001530913 |  |  | 65.2827 | 0.001663136 | 1.590431 | 0.0004069754 | 0.4537113 | 0.0002381534
BRc_grain_49 | 0.5283991 | 0.000447147 |  |  | 27.44915 | 0.00182573 | 1.387094 | 0.0004324929 | 59.02193 | 0.002482706 | 0.3006706 | 0.0004233617 | 11.31276 | 0.0009209594
BRc_grain_50 | 1.051297 | 0.0006408497 |  |  | 36.60628 | 0.001663697 | 0.3081707 | 0.0003158511 | 60.16484 | 0.001775205 | 1.317 | 0.0004046099 | 0.5524191 | 0.0002447426
BRc_grain_51 | 0.808739 | 0.0006620302 |  |  | 40.0227 | 0.001843985 |  |  | 57.92837 | 0.001935536 | 0.6947644 | 0.0004322948 | 0.5454181 | 0.0002517079
BRc_grain_53 | 1.127576 | 0.0006152967 |  |  | 37.26957 | 0.001591798 |  |  | 60.12441 | 0.001728389 | 1.348834 | 0.0006025841 | 0.129611 | 0.0002378511
BRc_grain_55 | 1.443068 | 0.0006544775 |  |  | 37.13341 | 0.001695431 |  |  | 59.36659 | 0.001824532 | 1.697755 | 0.0006141827 | 0.3591738 | 0.0002431968
BRc_grain_56 | 0.7830981 | 0.0004508561 |  |  | 34.75061 | 0.001653479 | 0.1922819 | 0.0003320763 | 63.14213 | 0.001751446 | 1.117036 | 0.0004226701 | 0.01484319 | 0.0002197529
BRc_grain_57 | 1.454458 | 0.0006100388 |  |  | 30.50843 | 0.001489441 | 0.2254319 | 0.0002941403 | 65.65673 | 0.001659863 | 2.128772 | 0.0005820034 | 0.02618121 | 0.0002284903
BRc_grain_58 | 0.7281009 | 0.0004513236 |  |  | 40.1126 | 0.001777749 |  |  | 58.03616 | 0.001846268 | 0.6508791 | 0.0004275849 | 0.4722585 | 0.0002529107
BRc_grain_59 | 1.045792 | 0.0005969685 |  |  | 26.78598 | 0.001704245 | 0.5408401 | 0.0002912718 | 61.94274 | 0.002243376 | 0.5709112 | 0.0003804484 | 9.11374 | 0.000787037
BRc_grain_60 | 0.3914746 | 0.0004403529 |  |  | 40.84171 | 0.001841164 |  |  | 57.998 | 0.001888926 | 0.1415002 | 0.0004147489 | 0.6273173 | 0.000254795
BRc_grain_61 | 1.017079 | 0.0004192107 |  |  | 26.49391 | 0.001765173 | 0.3331613 | 0.000305857 | 61.77703 | 0.002328245 | 0.260647 | 0.000398776 | 10.11817 | 0.000857306
BRc_grain_62 | 0.8539919 | 0.0004042835 |  |  | 25.79197 | 0.001693946 | 0.5318917 | 0.0002975392 | 62.33702 | 0.002255751 | 0.6418733 | 0.000379501 | 9.843252 | 0.0008285786
BRc_grain_65 | 0.6126441 | 0.0004333902 |  |  | 27.9885 | 0.001796191 | 0.5317822 | 0.0003179539 | 59.56479 | 0.002348625 | 0.7240438 | 0.0004149136 | 10.57824 | 0.0008741239
BRc_grain_67 | 1.119647 | 0.0006134316 |  |  | 31.27543 | 0.001820407 | 0.3572087 | 0.0003192561 | 60.28239 | 0.002183784 | 0.2439297 | 0.0004112644 | 6.721394 | 0.000659383
BRc_grain_68 | 0.370036 | 0.000375334 |  |  | 13.16659 | 0.001339475 | 1.137125 | 0.0003726665 | 64.80147 | 0.003037184 | 0.1181901 | 0.0003610394 | 20.24358 | 0.001831165 | 0.1630045 | 0.0003920819
BRc_grain_69 | 2.269226 | 0.000621315 |  |  | 32.90718 | 0.001821996 |  |  | 59.99727 | 0.002124955 | 0.2099894 | 0.0003943539 | 3.981778 | 0.0005027111 | 0.634564 | 0.0003432781
BRc_grain_70 | 1.329001 | 0.0006592009 |  |  | 38.34544 | 0.001763915 | 0.118646 | 0.0003371598 | 58.13557 | 0.001882423 | 1.734519 | 0.0006351562 | 0.3368265 | 0.0002512879
BRc_grain_71 | 0.6578497 | 0.0003914116 |  |  | 26.07342 | 0.00178779 |  |  | 62.40172 | 0.002358298 | 0.5264818 | 0.0003840352 | 9.997895 | 0.0008445385 | 0.3426371 | 0.0003127467
BRc_grain_72 | 0.6670934 | 0.0004067469 |  |  | 31.64289 | 0.001747412 | 0.4164328 | 0.0003016431 | 61.04516 | 0.001991822 | 0.2606428 | 0.0004003153 | 5.967781 | 0.0006032936
BRc_grain_73 | 0.4917871 | 0.0004294892 |  |  | 38.92753 | 0.001735544 | 0.2235355 | 0.0003084862 | 59.10655 | 0.001813585 | 0.9329353 | 0.0004223966 | 0.3176639 | 0.0002422164
BRc_grain_74 | 0.7608516 | 0.0004193771 |  |  | 27.17289 | 0.001817488 | 0.6077561 | 0.0003030986 | 61.69025 | 0.00239508 | 1.702083 | 0.0004095562 | 7.621853 | 0.0007947377 | 0.3545963 | 0.0003304872
BRc_grain_75 | 0.7530578 | 0.0004094025 |  |  | 26.93225 | 0.001721111 | 0.6016194 | 0.0002977473 | 62.09674 | 0.002203479 | 1.674942 | 0.0004012236 | 7.619957 | 0.0006804813 | 0.3214299 | 0.0003218664
BRc_grain_76 | 1.615054 | 0.0005990065 |  |  | 31.55234 | 0.001800517 | 0.2518706 | 0.0003032993 | 60.87538 | 0.002134661 | 0.09644143 | 0.0003828421 | 5.219759 | 0.0006067595 | 0.3891546 | 0.0003171964
BRc_grain_77 | 0.7809518 | 0.0003945408 |  |  | 30.97157 | 0.001710728 | 0.09133645 | 0.0002921368 | 62.42499 | 0.001996428 | 0.1149002 | 0.0003848254 | 5.616251 | 0.0005990115
BRc_grain_79 | 0.4381666 | 0.000467707 |  |  | 18.66676 | 0.00187015 | 0.633983 | 0.0003536565 | 57.82291 | 0.003834691 | 0.1117253 | 0.0002254579 | 22.14161 | 0.002132931 | 0.1848385 | 0.0004975022
BRc_grain_80 | 0.8980813 | 0.0004459272 |  |  | 36.04679 | 0.001926649 | 0.3935498 | 0.0003265751 | 58.15092 | 0.00214672 | 0.991426 | 0.0004240849 | 3.31965 | 0.0005000124 | 0.1995818 | 0.0003537604
BRc_grain_81 | 0.1793903 | 0.0003844077 |  |  | 12.36447 | 0.001192257 | 3.736091 | 0.0005983257 | 63.07861 | 0.002687605 | 0.07053698 | 0.0003629746 | 20.5709 | 0.001580957
BRc_grain_82 | 0.3633403 | 0.0004005055 |  |  | 24.99566 | 0.00187379 | 0.1081675 | 0.0002949538 | 62.71449 | 0.002604668 | 0.2858335 | 0.0003862569 | 11.38654 | 0.000957818 | 0.1459711 | 0.0003197646
BRc_grain_83 | 0.7455062 | 0.0004117471 |  |  | 32.40483 | 0.00151762 | 0.2478747 | 0.000307058 | 65.53848 | 0.001606715 | 0.9272831 | 0.0004084544 | 0.1360199 | 0.0002371046
BRc_grain_84 | 1.236347 | 0.0003961295 |  |  | 23.20076 | 0.001305658 |  |  | 60.18653 | 0.001876453 | 15.00931 | 0.001036499 | 0.3670592 | 0.0002182807
BRc_grain_85 | 0.8406961 | 0.0004482727 |  |  | 36.43483 | 0.001827262 | 0.5947458 | 0.000335706 | 58.32716 | 0.001980751 | 0.7598258 | 0.0004380766 | 3.042745 | 0.0003958007
BRc_grain_86 | 0.6883555 | 0.0003961936 |  |  | 22.50014 | 0.001570226 | 3.2579 | 0.0004960889 | 62.58915 | 0.002341646 | 0.5466118 | 0.0003814955 | 10.13909 | 0.0008435467 | 0.2787555 | 0.0003061404
BRc_grain_87 | 0.4327067 | 0.0004397028 |  |  | 39.27282 | 0.001742282 |  |  | 58.94922 | 0.001804518 | 0.5081374 | 0.0004219479 | 0.7798222 | 0.00024557 | 0.05729527 | 0.0002396547
BRc_grain_88 | 0.5167668 | 0.0004287183 |  |  | 37.91306 | 0.001802817 |  |  | 59.83947 | 0.001899528 | 0.6871532 | 0.0004232033 | 1.043552 | 0.000354136
BRc_grain_89 | 0.5942634 | 0.0004819783 |  |  | 43.28652 | 0.001884959 |  |  | 55.47791 | 0.00191725 | 0.4180376 | 0.0004561746 | 0.2232668 | 0.000270222
BRc_grain_90 | 1.32296 | 0.0006714076 |  |  | 37.27211 | 0.001710307 | 0.2686251 | 0.000324163 | 58.45299 | 0.00188307 | 2.112107 | 0.0006277431 | 0.5201316 | 0.0002562216 | 0.05108223 | 0.0002283187
BRc_grain_91 | 0.5016818 | 0.0003392651 |  |  | 15.90946 | 0.001352528 | 0.09129715 | 0.0002541546 | 67.57386 | 0.002439716 | 0.0898424 | 0.0003239247 | 15.66118 | 0.001270299 | 0.1726817 | 0.0003643528
BRc_grain_92 | 0.1870173 | 0.0003422589 |  |  | 12.92354 | 0.001164354 | 0.08716653 | 0.0002458433 | 67.51648 | 0.002397719 | 0.06316114 | 0.0003238179 | 19.22263 | 0.001458779
BRc_grain_93 | 1.612293 | 0.0007181602 |  |  | 41.0796 | 0.001819404 |  |  | 54.99871 | 0.001972489 | 2.299141 | 0.0006879301 | 0.01025042 | 0.0002020215
BRc_grain_94 | 1.163407 | 0.0006177164 |  |  | 33.38909 | 0.001683554 | 0.2187656 | 0.0002998139 | 60.7415 | 0.001913491 | 1.293538 | 0.0003929205 | 3.067545 | 0.0004823839 | 0.1261545 | 0.0002163948
BRc_grain_95 | 0.3562506 | 0.0003806394 |  |  | 15.51106 | 0.001497104 | 0.7774166 | 0.0003863661 | 63.15025 | 0.003109407 | 0.05039502 | 0.0003721636 | 19.92755 | 0.001757535 | 0.2270696 | 0.0004148892
BRc_grain_98 | 0.8008593 | 0.000656638 |  |  | 37.60467 | 0.001690302 | 0.1346604 | 0.0003228915 | 59.54373 | 0.001813557 | 1.194677 | 0.0004117508 | 0.7214036 | 0.0002509594
BRc_grain_99 | 0.8927676 | 0.0006245982 |  |  | 31.9806 | 0.001870964 | 0.5380686 | 0.0003025449 | 60.4777 | 0.002233997 | 0.1295782 | 0.0003926509 | 5.640053 | 0.0006117288 | 0.3412321 | 0.0003267329
BRe_grain_01 |  |  |  |  | 34.58504 | 0.001143957 |  |  | 64.36449 | 0.001196846 | 1.050474 | 0.0004391533
BRe_grain_02 |  |  | 0.2904463 | 0.0001471789 | 36.62073 | 0.001179139 | 0.1825186 | 0.0002195447 | 61.73264 | 0.001214438 | 1.173661 | 0.0004073687
BRe_grain_03 | 0.4792207 | 0.0003408834 |  |  | 25.94514 | 0.0008182871 | 0.1523084 | 0.0001680859 | 71.82483 | 0.000899241 | 1.534921 | 0.0003282117 | 0.06358062 | 9.824436e-05
BRe_grain_04 | 0.3846534 | 0.0004521824 |  |  | 40.53664 | 0.001305194 |  |  | 58.6485 | 0.001328932 | 0.381342 | 0.0002156554 | 0.04887007 | 0.0001288135
BRe_grain_05 | 0.04913157 | 0.0002248277 |  |  | 40.67312 | 0.001262148 |  |  | 59.08927 | 0.001273642 | 0.1884708 | 0.0002148189
BRe_grain_06 | 0.05187358 | 0.0003762424 |  |  | 34.7338 | 0.001088789 |  |  | 64.92128 | 0.001119174 | 0.07005223 | 0.0001822695 | 0.2230004 | 0.0001064907
BRe_grain_07 | 0.04791671 | 0.000425134 |  |  | 39.64985 | 0.001197796 |  |  | 60.00332 | 0.00123237 | 0.2989074 | 0.000209643
BRe_grain_08 |  |  |  |  | 31.89085 | 0.001018162 | 0.1162176 | 0.0001968205 | 66.90935 | 0.001078068 | 1.083585 | 0.0004028965
BRe_grain_09 | 0.9713568 | 0.0004783456 | 0.1501649 | 0.0001609965 | 38.3721 | 0.001318355 |  |  | 57.14497 | 0.001426905 | 2.87438 | 0.0004658113 | 0.3328176 | 0.0001346918
BRe_grain_10 | 2.010589 | 0.0004579009 | 2.590687 | 0.0003190362 | 30.04393 | 0.001265038 | 0.1036679 | 0.0002292609 | 56.16387 | 0.001686954 | 5.605702 | 0.0004671206 | 2.183066 | 0.000265323
BRe_grain_100 | 0.4200219 | 0.0003440338 | 0.702779 | 0.0002017405 | 34.71671 | 0.00135825 | 0.06814936 | 0.0002047432 | 61.39854 | 0.001483024 | 1.259683 | 0.0003389418 | 1.127459 | 0.0002281909 | 0.3066598 | 0.0001910901
BRe_grain_101 | 0.3422936 | 0.0003316429 | 1.098246 | 0.0002237216 | 35.09612 | 0.001330718 |  |  | 60.57002 | 0.00145878 | 1.409373 | 0.000348066 | 1.254835 | 0.000235131 | 0.1958885 | 0.0001907511
BRe_grain_102 | 0.04304416 | 0.000316617 | 0.01274387 | 0.0001490938 | 37.80256 | 0.001310397 |  |  | 61.45771 | 0.00135892 | 0.6676089 | 0.0003073095 | 0.008439569 | 0.0001329933 | 0.007900495 | 0.0001284024
BRe_grain_103 | 0.7871362 | 0.0003515939 | 0.167839 | 0.0001574219 | 32.92062 | 0.001295584 | 0.1652171 | 0.0002043462 | 62.43503 | 0.001451365 | 0.5359463 | 0.0002822776 | 2.901878 | 0.0002995336 | 0.08633635 | 0.0001893141
BRe_grain_104 | 0.4728861 | 0.0003102379 | 0.1068222 | 0.0001412787 | 22.26127 | 0.001212206 | 0.7424176 | 0.0002346703 | 65.34566 | 0.00176973 | 0.6110513 | 0.0002635195 | 10.19269 | 0.0006492848 | 0.2672021 | 0.0002400089
BRe_grain_105 | 0.3929633 | 0.0003496481 | 0.2075429 | 0.000177238 | 36.50835 | 0.001411504 |  |  | 60.20323 | 0.001535052 | 0.6221988 | 0.0003092453 | 1.581763 | 0.0002597006 | 0.4839501 | 0.0002121892
BRe_grain_106 | 0.9611003 | 0.0003615058 | 0.07478772 | 0.0001474011 | 29.51215 | 0.001258602 |  |  | 64.40162 | 0.001477626 | 0.2879021 | 0.0002582789 | 4.419912 | 0.0003595586 | 0.2178873 | 0.0002047587
BRe_grain_107 | 0.3577424 | 0.0003156703 | 0.08429231 | 0.0001548334 | 29.4802 | 0.001343475 | 0.2467436 | 0.0002057277 | 63.76613 | 0.00159625 | 0.2334317 | 0.0002594466 | 5.21296 | 0.0003957941 | 0.618507 | 0.000231721
BRe_grain_108 | 0.8385895 | 0.0003742136 | 0.3220773 | 0.0001758638 | 33.82269 | 0.001399717 | 0.1250587 | 0.0002067693 | 61.7587 | 0.001556717 | 0.4862622 | 0.0002927698 | 2.142806 | 0.0002799462 | 0.5038105 | 0.0002161234
BRe_grain_109 | 1.231971 | 0.0003854378 |  |  | 33.88476 | 0.001281285 |  |  | 62.12675 | 0.001392249 | 0.09774437 | 0.0002526285 | 2.160964 | 0.0002718798 | 0.4978141 | 0.0002038152
BRe_grain_11 | 1.286551 | 0.0004058417 | 0.1259902 | 0.0001324597 | 33.22954 | 0.001110188 | 0.09729293 | 0.0001987623 | 62.77467 | 0.001227801 | 2.156141 | 0.0003814939 | 0.2541485 | 0.000112038
BRe_grain_110 | 0.6004346 | 0.0002781977 | 4.002265 | 0.0003318029 | 18.32441 | 0.001042948 | 0.08884215 | 0.0001769567 | 64.56282 | 0.001759722 | 4.491355 | 0.0004401781 | 7.723029 | 0.000524472 | 0.2068448 | 0.0002206278
BRe_grain_111 | 0.09301711 | 0.000300335 | 0.0655308 | 0.0001360677 | 28.57797 | 0.001037191 |  |  | 67.38481 | 0.001162998 | 3.836536 | 0.0004125097 | 0.04214055 | 0.0001317325
BRe_grain_12 | 0.4465723 | 0.0004735354 | 0.0706157 | 0.0001615988 | 41.8612 | 0.001390826 |  |  | 56.45415 | 0.001432019 | 0.7966272 | 0.0002266282 | 0.370843 | 0.0001316105
BRe_grain_13 |  |  |  |  | 40.91498 | 0.001279822 |  |  | 58.34086 | 0.001300279 | 0.7441645 | 0.0002174148
BRe_grain_14 | 0.4808681 | 0.0004461515 | 0.05794865 | 0.0001507442 | 39.64229 | 0.001293253 |  |  | 58.96573 | 0.001322118 | 0.6865007 | 0.0002187354 | 0.1666617 | 0.0001261838
BRe_grain_15 | 0.2536649 | 0.0002078473 | 0.03095015 | 0.000141376 | 31.87025 | 0.001029152 | 0.09039751 | 0.0002104289 | 66.02705 | 0.001113078 | 1.727685 | 0.0003991649
BRe_grain_16 | 0.6284268 | 0.0004158275 |  |  | 35.75029 | 0.001218098 |  |  | 61.72332 | 0.001294102 | 1.021033 | 0.0004053666 | 0.4118214 | 0.0002336279
BRe_grain_17 | 0.492326 | 0.0004291926 | 0.1777237 | 0.0001446093 | 36.65946 | 0.001161762 | 0.3893652 | 0.0002119304 | 60.34378 | 0.001251678 | 1.625871 | 0.0004116325 | 0.3114801 | 0.0001242102
BRe_grain_18 | 0.5770869 | 0.0004456702 | 0.04115474 | 0.000152428 | 39.00503 | 0.001248365 |  |  | 59.23136 | 0.001318492 | 0.8487115 | 0.0004233326 | 0.2627541 | 0.0001268273
BRe_grain_19 | 0.06113473 | 0.0002219971 |  |  | 40.02297 | 0.001231253 |  |  | 59.3643 | 0.001248748 | 0.5515963 | 0.0002174538
BRe_grain_20 | 0.4763243 | 0.0004352096 | 0.1123516 | 0.0001445418 | 37.11782 | 0.00129232 | 0.1109281 | 0.0002155553 | 60.2317 | 0.001393908 | 1.47517 | 0.0004110397 | 0.3892215 | 0.0002402553
BRe_grain_21 |  |  |  |  | 39.47564 | 0.001164538 |  |  | 60.2591 | 0.001176286 | 0.2652637 | 0.0002061007
BRe_grain_22 | 0.3016064 | 0.0004000624 |  |  | 31.52434 | 0.001230716 | 0.4344371 | 0.0001935058 | 62.32721 | 0.001410564 | 0.3108558 | 0.0001900363 | 5.101555 | 0.0003613568
BRe_grain_23 | 0.7246477 | 0.0004022275 | 0.112446 | 0.000136956 | 35.07824 | 0.001153656 | 0.1315374 | 0.0002034962 | 61.36418 | 0.001264941 | 1.606233 | 0.0003774095 | 0.9294781 | 0.0002326837 | 0.05324013 | 0.0002163395
BRe_grain_24 | 0.05840412 | 0.0002121168 |  |  | 40.2601 | 0.001198079 |  |  | 59.465 | 0.001214313 | 0.1117409 | 0.0002074047 | 0.1047535 | 0.0001204394
BRe_grain_25 | 0.3515342 | 0.0004003808 |  |  | 30.90276 | 0.001089981 | 0.1188267 | 0.0001957433 | 66.9569 | 0.001177597 | 1.669974 | 0.0003802595
BRe_grain_26 |  |  |  |  | 39.22162 | 0.001276311 |  |  | 60.2218 | 0.001292126 | 0.5177676 | 0.0001953977 | 0.03880836 | 0.0001178296
BRe_grain_27 |  |  |  |  | 38.84088 | 0.001253881 |  |  | 60.68794 | 0.00126879 | 0.3814733 | 0.000198401 | 0.08970757 | 0.0001159557
BRe_grain_28 | 0.1565859 | 0.0004071949 |  |  | 37.70233 | 0.001228742 | 0.2968688 | 0.000200216 | 60.74468 | 0.001280957 | 0.8814017 | 0.0003943049 | 0.08195444 | 0.0001143315
BRe_grain_29 | 0.4084533 | 0.0003830391 |  |  | 32.81391 | 0.001134474 | 0.09773063 | 0.0001931461 | 63.09085 | 0.001258852 | 0.4323183 | 0.0001862729 | 2.779505 | 0.0003264613 | 0.3772329 | 0.0002064483
BRe_grain_30 | 0.9956899 | 0.0004006248 |  |  | 37.34985 | 0.001263706 | 0.1058545 | 0.0002005611 | 60.1282 | 0.001348729 | 1.248431 | 0.0003999114 | 0.1719758 | 0.0001183538
BRe_grain_31 | 0.1249237 | 0.0004149378 |  |  | 38.87159 | 0.001274049 |  |  | 60.33682 | 0.001321818 | 0.6661494 | 0.0003921336 | 0.0005225053 | 2.965702e-05
BRe_grain_32 | 0.2319124 | 0.0003885603 |  |  | 28.67781 | 0.001229697 | 0.5125626 | 0.0001878491 | 63.3046 | 0.001488239 | 0.1717777 | 0.0001847935 | 6.772061 | 0.0004785519 | 0.3292756 | 0.0002026635
BRe_grain_33 | 0.1281386 | 0.0004144972 |  |  | 39.87341 | 0.001289448 |  |  | 59.50313 | 0.001324212 | 0.2006295 | 0.0002037368 | 0.2946948 | 0.0001185364
BRe_grain_34 | 0.662102 | 0.0004089325 |  |  | 38.93093 | 0.001301235 |  |  | 59.50051 | 0.001346892 | 0.7818082 | 0.0004088689 | 0.1246529 | 0.0001182107
BRe_grain_35 |  |  |  |  | 40.69563 | 0.001206071 |  |  | 58.89256 | 0.001216758 | 0.1130298 | 0.0002099851 | 0.2987821 | 0.0001235758
BRe_grain_36 | 0.4075262 | 0.0003916384 |  |  | 35.0919 | 0.001177559 | 0.135386 | 0.0001961331 | 62.11421 | 0.001267197 | 1.650837 | 0.0003905219 | 0.3971497 | 0.0002276183 | 0.05835361 | 0.0001064164
BRe_grain_37 |  |  |  |  | 15.91243 | 0.001025169 | 0.6181201 | 0.0001817119 | 64.39701 | 0.001934734 |  |  | 19.07245 | 0.001111564
BRe_grain_38 | 0.2831683 | 0.0001931479 |  |  | 27.12593 | 0.001239462 | 0.9785561 | 0.0002809847 | 62.97787 | 0.001580446 | 0.1007642 | 0.0001833103 | 8.316654 | 0.0005038403 | 0.2170572 | 0.0002029042
BRe_grain_39 | 1.144726 | 0.0004026254 |  |  | 35.54261 | 0.001286484 | 0.1201902 | 0.000195203 | 60.43982 | 0.001407924 | 0.1816385 | 0.0001943346 | 2.12356 | 0.0002356209 | 0.447447 | 0.0002126918
BRe_grain_40 | 0.7216478 | 0.0004360264 |  |  | 36.81589 | 0.001310426 | 0.1890448 | 0.0002174959 | 59.35116 | 0.001417405 | 2.809111 | 0.0004242447 | 0.07471442 | 0.0001254003 | 0.03844013 | 0.0001163073
BRe_grain_41 | 1.176887 | 0.000429426 |  |  | 37.87312 | 0.00130718 |  |  | 58.992 | 0.001390868 | 1.759829 | 0.0004101876 | 0.1475261 | 0.0001226724 | 0.05063064 | 0.0001155213
BRe_grain_42 |  |  |  |  | 30.90879 | 0.001306187 | 0.1809574 | 0.0001913281 | 61.93071 | 0.001520616 |  |  | 6.531568 | 0.0004007826 | 0.4479726 | 0.0002077378
BRe_grain_43 | 0.5205275 | 0.0004263758 |  |  | 37.735 | 0.001312274 | 0.08501055 | 0.0002074036 | 59.79046 | 0.00138652 | 1.432531 | 0.0003993193 | 0.4364723 | 0.0002348897
BRe_grain_44 |  |  |  |  | 39.01315 | 0.001268915 |  |  | 60.43111 | 0.001282102 | 0.4917128 | 0.0002023142 | 0.06402374 | 0.0001187451
BRe_grain_45 | 0.09996741 | 0.0004108209 |  |  | 38.44934 | 0.001223851 |  |  | 60.74888 | 0.001269799 | 0.6640862 | 0.0003874951 | 0.03773003 | 0.0001146571
BRe_grain_46 | 0.05843178 | 0.0002093806 |  |  | 40.20075 | 0.001298237 |  |  | 59.40357 | 0.00130174 | 0.3127236 | 0.0002056423 |  |  | 0.02452495 | 0.0001112491
BRe_grain_47 | 0.4538061 | 0.0004081485 |  |  | 37.94219 | 0.00127017 |  |  | 60.42077 | 0.001322879 | 0.7843792 | 0.0003965322 | 0.2110273 | 0.0001157265
BRe_grain_48 | 0.8459343 | 0.0003964033 | 0.1036509 | 0.0001294477 | 33.20304 | 0.00122291 | 0.1243486 | 0.000198092 | 61.33038 | 0.001393272 | 3.76812 | 0.0003898402 | 0.5083436 | 0.0002232691 | 0.1161876 | 0.000214967
BRe_grain_49 | 0.2057277 | 0.000201322 |  |  | 30.86964 | 0.001073949 | 0.09566015 | 0.0001924319 | 66.7785 | 0.001137019 | 2.050474 | 0.0003740985
BRe_grain_50 | 1.066416 | 0.0004095765 | 0.1298986 | 0.0001397556 | 35.462 | 0.001211676 | 0.08894954 | 0.000203439 | 60.54406 | 0.001338411 | 2.202246 | 0.0004068537 | 0.39729 | 0.0002307402 | 0.07786695 | 0.0002166431
BRe_grain_51 | 0.6638797 | 0.0004191593 |  |  | 36.33503 | 0.001319374 | 0.1767179 | 0.0002024754 | 60.66016 | 0.001426365 | 0.205059 | 0.0001997319 | 1.667179 | 0.0002268674 | 0.2919762 | 0.0002158911
BRe_grain_52 | 0.1402018 | 0.0004207772 |  |  | 40.13628 | 0.001352758 |  |  | 59.38981 | 0.001390983 | 0.3139286 | 0.0002039923 | 0.01978079 | 0.0001201654
BRe_grain_53 | 1.421012 | 0.0004150912 | 0.06937884 | 0.0001405766 | 34.27617 | 0.001294621 | 0.3432526 | 0.0002066106 | 60.26798 | 0.001467357 | 0.3851456 | 0.0002044296 | 2.860738 | 0.0002474916 | 0.3763282 | 0.0002230647
BRe_grain_54 | 0.09905506 | 0.0002236097 |  |  | 42.29593 | 0.001322425 |  |  | 57.05507 | 0.001339393 | 0.2142921 | 0.0002121765 | 0.3356449 | 0.0001269681
BRe_grain_55 | 0.1910072 | 0.0004125182 |  |  | 37.60311 | 0.001209179 | 0.11613 | 0.0002033551 | 60.4361 | 0.001276064 | 0.2379299 | 0.0001996404 | 1.301776 | 0.0002292153 | 0.1139485 | 0.0002182447
BRe_grain_56 | 0.3430633 | 0.0003551395 |  |  | 28.90142 | 0.0009416867 | 0.09154307 | 0.0001722315 | 69.65687 | 0.000994695 | 1.007099 | 0.0003464333
BRe_grain_57 | 0.4858282 | 0.0004058636 | 0.066898 | 0.0001369899 | 35.85892 | 0.001168812 | 0.08650908 | 0.0002033073 | 61.93391 | 0.001248147 | 1.071505 | 0.0003886437 | 0.4353475 | 0.0002224397
BRe_grain_58 | 0.8606558 | 0.0003141964 | 0.1074866 | 0.0001097929 | 28.41748 | 0.0009099943 | 0.09165339 | 0.0001563808 | 67.28861 | 0.001025483 | 3.053362 | 0.0003141983 | 0.1000769 | 9.346892e-05 | 0.03778187 | 8.780565e-05
BRe_grain_59 | 0.763723 | 0.0004020575 | 0.1637114 | 0.0001332168 | 32.56042 | 0.001302162 |  |  | 61.61821 | 0.00150741 | 0.2340844 | 0.0001936745 | 4.302619 | 0.0003746234 | 0.3572344 | 0.000210273
BRe_grain_60 | 0.6977935 | 0.0003929013 | 0.1099866 | 0.0001358366 | 35.40187 | 0.001140235 |  |  | 61.95105 | 0.001211276 | 1.676065 | 0.0003733105 | 0.1229137 | 0.0001106711 | 0.04031905 | 0.0001036785
BRe_grain_61 | 0.4344222 | 0.0004141581 | 0.03761409 | 0.0001366689 | 37.40462 | 0.001208925 |  |  | 60.93213 | 0.001273779 | 1.153955 | 0.0003933605
BRe_grain_62 | 0.6854198 | 0.0004135339 | 0.3555782 | 0.0001360623 | 35.25303 | 0.001186815 | 0.2706287 | 0.0002051185 | 62.26073 | 0.001268313 | 1.101289 | 0.0003870765 | 0.03168167 | 0.0001139548 | 0.04165114 | 0.0001076509
BRe_grain_63 | 0.7987748 | 0.0003992441 |  |  | 35.36701 | 0.001180665 | 0.1737772 | 0.000196818 | 61.22489 | 0.001273243 | 1.683752 | 0.0003768279 | 0.6753437 | 0.000225693 | 0.07644688 | 0.0002156264
BRe_grain_64 | 0.6523338 | 0.000429011 |  |  | 38.58644 | 0.001337749 | 0.1283354 | 0.0002109978 | 58.75831 | 0.001414678 | 1.336742 | 0.0004182115 | 0.4624527 | 0.0002443342 | 0.0753884 | 0.0002306236
BRe_grain_65 | 0.1262874 | 0.0001921617 | 0.1414039 | 0.0001292819 | 28.82395 | 0.001308402 | 0.4184114 | 0.0001908286 | 62.61085 | 0.001590586 | 0.1518144 | 0.0001830441 | 7.387366 | 0.0004918399 | 0.3399125 | 0.000201194
BRe_grain_66 | 0.9391642 | 0.0003826209 |  |  | 26.29803 | 0.001215792 | 0.5899251 | 0.0001911504 | 63.42126 | 0.001580956 | 0.2810497 | 0.0001813007 | 8.166446 | 0.0005051962 | 0.3041232 | 0.0002066727
BRe_grain_67 | 0.7775391 | 0.0004167957 |  |  | 37.89211 | 0.001281082 |  |  | 59.77205 | 0.001366716 | 1.214024 | 0.0003957551 | 0.3136495 | 0.0002357959 | 0.03062847 | 0.00011186
BRe_grain_68 | 0.0806032 | 0.0002060773 |  |  | 38.86251 | 0.001286812 |  |  | 60.36665 | 0.001311986 | 0.5737573 | 0.000199814 | 0.1164803 | 0.0001187982
BRe_grain_69 |  |  |  |  | 39.07002 | 0.001265871 |  |  | 60.47448 | 0.001286157 | 0.4554979 | 0.0001952753
BRe_grain_70 | 0.5793185 | 0.000409773 |  |  | 37.46579 | 0.001232456 |  |  | 60.81278 | 0.001299651 | 1.005794 | 0.0003923299 | 0.1068795 | 0.0001154601 | 0.02943488 | 0.0001060029
BRe_grain_71 |  |  |  |  | 38.78333 | 0.001274352 |  |  | 60.92747 | 0.001281514 | 0.2891992 | 0.0001953562
BRe_grain_72 | 0.05759378 | 0.0004115971 |  |  | 39.28034 | 0.001325926 |  |  | 60.12167 | 0.00136182 | 0.4699673 | 0.0004027385 | 0.07043812 | 0.0001175039
BRe_grain_73 | 0.06967667 | 0.0004211677 |  |  | 39.92782 | 0.001165032 |  |  | 59.73554 | 0.001177123 | 0.2669663 | 0.0002050162
BRe_grain_74 | 1.234096 | 0.000396098 |  |  | 36.007 | 0.00116926 |  |  | 61.19021 | 0.001254207 | 1.238723 | 0.00039203 | 0.08874974 | 0.0001157863 | 0.07132727 | 0.0001102859
BRe_grain_75 | 0.114035 | 0.0004145362 | 0.09992741 | 0.0001398435 | 37.6439 | 0.001268571 | 0.1796087 | 0.0002008591 | 61.46143 | 0.00131571 | 0.4496872 | 0.0002034676 | 0.051407 | 0.0001181869
BRe_grain_76 | 0.2515855 | 0.000418517 | 0.04595855 | 0.0001411006 | 38.57422 | 0.001309387 |  |  | 60.08715 | 0.001363831 | 0.6251699 | 0.0004007656 | 0.3797542 | 0.000234413 | 0.03616208 | 0.0001095106
BRe_grain_77 | 0.6402127 | 0.0003815598 | 0.07650162 | 0.0001286051 | 24.6732 | 0.001219321 | 0.3955965 | 0.0001797308 | 63.81166 | 0.001657555 | 0.1687286 | 0.0001805276 | 9.971345 | 0.0005662954 | 0.2627549 | 0.0002007063
BRe_grain_78 | 0.4096179 | 0.0004114842 | 0.03844563 | 0.000138532 | 38.07427 | 0.001254415 | 0.2013537 | 0.0002025816 | 60.13012 | 0.001325833 | 1.082248 | 0.0003949755 | 0.0639422 | 0.0001153441
BRe_grain_79 | 0.2366691 | 0.0003994718 | 0.1670337 | 0.0001387588 | 37.44732 | 0.001263967 | 0.08317873 | 0.0002001206 | 60.62825 | 0.001332034 | 1.367551 | 0.0003974389 | 0.07000044 | 0.0001191393
BRe_grain_80 |  |  |  |  | 39.08629 | 0.001277951 |  |  | 60.76266 | 0.001285788 | 0.1510513 | 0.0001955462
BRe_grain_81 | 0.4365359 | 0.0004112325 | 0.1430541 | 0.0001389186 | 36.73212 | 0.001207089 | 0.08241074 | 0.0001994726 | 60.78619 | 0.001272398 | 1.462956 | 0.000391683 | 0.2337646 | 0.0001137916 | 0.04168731 | 0.0001110372
BRe_grain_82 |  |  |  |  | 31.59584 | 0.001041637 | 0.07861636 | 0.0001862622 | 67.37689 | 0.001087676 | 0.8578256 | 0.000360976
BRe_grain_83 | 0.09032073 | 0.000413534 |  |  | 39.00736 | 0.001268127 |  |  | 60.34408 | 0.001293939 | 0.2510332 | 0.0002024393
BRe_grain_84 | 0.09122927 | 0.0004083953 |  |  | 39.62648 | 0.001307415 |  |  | 60.05618 | 0.001314328 | 0.1746464 | 0.0001934706 | 0.05146877 | 0.0001170599
BRe_grain_85 | 0.1816408 | 0.0004127172 | 0.1526255 | 0.0001395055 | 36.92626 | 0.001197801 | 0.1281581 | 0.000207002 | 61.09338 | 0.00129201 | 1.392949 | 0.0003883843 | 0.083066 | 0.0001161053 | 0.04192208 | 0.0001100294
BRe_grain_86 | 0.7438734 | 0.0004769534 | 0.1430457 | 0.0001642961 | 41.62779 | 0.001409846 |  |  | 55.01827 | 0.001502775 | 1.94101 | 0.0004679269 | 0.4347226 | 0.0002755561 | 0.09128386 | 0.0001278941
BRe_grain_87 | 0.0478442 | 0.0003472287 |  |  | 33.5952 | 0.001020303 |  |  | 65.74396 | 0.001049495 | 0.6129979 | 0.000337556
BRe_grain_88 |  |  | 0.05285267 | 0.0001202088 | 14.20111 | 0.001013463 | 0.6568763 | 0.0001782388 | 66.48363 | 0.002130442 |  |  | 18.45393 | 0.001235275 | 0.1516102 | 0.0002888442
BRe_grain_89 | 0.02430868 | 0.0003596281 |  |  | 39.29406 | 0.001267394 |  |  | 59.59181 | 0.001320364 | 1.082781 | 0.0003940778 | 0.007041207 | 0.000102255
BRe_grain_90 | 0.8163883 | 0.0004052793 | 0.1857275 | 0.0001360775 | 34.99503 | 0.001170619 | 0.1353342 | 0.0002021876 | 61.62686 | 0.001257104 | 1.748153 | 0.0003868332 | 0.111975 | 0.0001141989 | 0.03507508 | 0.0001039713
BRe_grain_91 | 0.08214169 | 0.0002082295 |  |  | 40.07512 | 0.001182329 |  |  | 59.27977 | 0.001201813 | 0.5629652 | 0.0002065124
BRe_grain_92 | 1.140416 | 0.0004028659 | 0.1054411 | 0.0001369177 | 36.17605 | 0.001153152 | 0.08779378 | 0.000191637 | 61.09398 | 0.001264464 | 1.245958 | 0.0003962255 |  |  | 0.03566811 | 0.0001079258
BRe_grain_93 | 0.4058059 | 0.0003829289 | 0.09336431 | 0.0001295905 | 34.25676 | 0.001120822 | 0.1155142 | 0.0001895555 | 63.09538 | 0.001228955 | 1.692561 | 0.0003648247 | 0.3008845 | 0.0002191335 | 0.03972529 | 0.0001044604
BRe_grain_94 | 1.126541 | 0.0003888487 | 0.5179366 | 0.0001320977 | 33.37649 | 0.001248908 | 0.08492931 | 0.0001953514 | 61.7727 | 0.00138272 | 1.998266 | 0.000378884 | 0.7449241 | 0.0002259857 | 0.03993612 | 0.0002117201
BRe_grain_95 | 1.126967 | 0.0004018425 | 0.5177007 | 0.0001326216 | 33.37557 | 0.001238049 | 0.08513298 | 0.0001934334 | 61.77426 | 0.001411668 | 1.997685 | 0.0003825597 | 0.7446961 | 0.0002234443 | 0.03988919 | 0.0002032714
BRe_grain_96 | 0.5308948 | 0.0003503196 | 0.1791541 | 0.0001696569 | 35.52384 | 0.001273096 | 0.2498038 | 0.0002203675 | 62.25146 | 0.001365914 | 1.068879 | 0.0003288546 | 0.03951319 | 0.0001596223 | 0.03282682 | 0.0001579034
BRe_grain_96 | 0.3282517 | 0.0004143511 | 0.1525975 | 0.0001398496 | 37.24912 | 0.001226291 | 0.327707 | 0.0002001235 | 60.94472 | 0.001275633 | 0.8481508 | 0.0004024101 |  |  | 0.07191534 | 0.0001094822
BRe_grain_97 | 0.05835108 | 0.0002120447 |  |  | 40.6058 | 0.001210892 |  |  | 59.17829 | 0.001221429 | 0.1575639 | 0.0002058777
BRe_grain_98 |  |  |  |  | 40.89122 | 0.001215318 |  |  | 58.88205 | 0.00122843 | 0.226735 | 0.0002068207
LRa01_grain_01 | 0.2578031 | 0.0004217532 |  |  | 42.23032 | 0.001265312 |  |  | 57.40479 | 0.001272851 | 0.06734181 | 0.0002044045 | 0.03974165 | 0.000120935
LRa01_grain_02 | 1.084552 | 0.0004079228 | 0.1044172 | 0.000134974 | 34.7673 | 0.001147703 |  |  | 61.04159 | 0.001284898 | 2.221715 | 0.0003867782 | 0.4052428 | 0.0002294953 | 0.06985369 | 0.0002117323
LRa01_grain_03 | 0.06710509 | 0.0002047793 |  |  | 36.38733 | 0.001303684 |  |  | 60.36428 | 0.001397669 |  |  | 3.044559 | 0.0003536656 | 0.1367302 | 0.000213925
LRa01_grain_04 | 0.2076864 | 0.0004159032 |  |  | 39.23929 | 0.001287235 |  |  | 59.71204 | 0.00132166 | 0.4759109 | 0.0002036762 | 0.2919414 | 0.0002333004 | 0.07313447 | 0.0001097108
LRa01_grain_05 | 0.990347 | 0.0003996114 | 0.05941874 | 0.0001337089 | 34.13232 | 0.001142628 | 0.1135078 | 0.0001970087 | 61.53572 | 0.001303454 | 1.712216 | 0.0003836842 | 0.589371 | 0.0002231651 | 0.03487753 | 0.0002110496
LRa01_grain_06 |  |  |  |  | 39.41921 | 0.001146456 |  |  | 60.09738 | 0.00116092 | 0.4834129 | 0.000200288
LRa01_grain_07 | 0.2298777 | 0.0003875232 | 0.05879117 | 0.0001307112 | 34.64734 | 0.001249271 | 0.2251292 | 0.0001931615 | 61.39832 | 0.001371936 | 0.3463713 | 0.0001922162 | 2.636811 | 0.0002375235 | 0.4573632 | 0.0002148056
LRa01_grain_08 | 0.8593027 | 0.00039428 | 0.05201813 | 0.0001353839 | 35.84208 | 0.001150884 |  |  | 61.51817 | 0.001246654 | 1.280817 | 0.0003801057 | 0.2173002 | 0.0001127477 | 0.1693814 | 0.0002161178
LRa01_grain_09 | 0.5645426 | 0.0004050293 | 0.0608369 | 0.0001377163 | 37.72642 | 0.001245026 |  |  | 60.3664 | 0.001322158 | 0.9436641 | 0.0003920364 | 0.2418462 | 0.0001137482 | 0.04183976 | 0.000110153
LRa01_grain_10 | 0.06971522 | 0.0002092441 |  |  | 40.03086 | 0.001177075 |  |  | 59.5888 | 0.001202658 | 0.3106171 | 0.0002056657
LRa01_grain_11 | 0.999677 | 0.0004078911 | 0.04445992 | 0.0001360821 | 35.58806 | 0.001161679 |  |  | 61.50004 | 0.001258892 | 1.550771 | 0.0003766296 | 0.1670319 | 0.0001127278 | 0.1044835 | 0.0001064578
LRa01_grain_12 | 0.7850356 | 0.000399865 | 0.04526473 | 0.000134662 | 36.97867 | 0.0012201 |  |  | 60.48941 | 0.001317732 | 1.291755 | 0.0003881157 | 0.1830329 | 0.0001138984 | 0.1485594 | 0.0002162982
LRa01_grain_13 |  |  |  |  | 40.42091 | 0.001190931 |  |  | 59.49012 | 0.001195089 | 0.08897036 | 0.0002019054
LRa01_grain_14 | 0.4691665 | 0.0004088912 | 0.1054636 | 0.0001356928 | 36.22046 | 0.00118399 | 0.1592216 | 0.0001985103 | 61.14529 | 0.001278439 | 1.192064 | 0.0003914613 | 0.5852676 | 0.0002304189 | 0.07693416 | 0.0002175773
LRa01_grain_15 | 0.06002588 | 0.0002167144 |  |  | 42.82036 | 0.001307981 |  |  | 56.75057 | 0.001318205 | 0.3690369 | 0.0002100694
LRa01_grain_16 |  |  |  |  | 39.91103 | 0.00117939 |  |  | 60.02234 | 0.001182153 | 0.06663365 | 0.0002027156
LRa01_grain_17 | 0.3576376 | 0.0004225191 |  |  | 39.86269 | 0.001511655 |  |  | 59.59169 | 0.001559758 | 0.07766392 | 0.0004058078 | 0.1103195 | 0.0002371021
LRa01_grain_18 |  |  |  |  | 39.82562 | 0.001285517 | 0.1071216 | 0.0002096755 | 59.75797 | 0.001296131 |  |  | 0.2329404 | 0.000118012 | 0.07298213 | 0.0001093832
LRa01_grain_19 | 0.4116451 | 0.0004181009 | 0.08483788 | 0.0001394051 | 37.91008 | 0.001281104 | 0.08980974 | 0.0002009106 | 60.08969 | 0.001353585 | 1.109867 | 0.0003969961 | 0.2253517 | 0.0001177813 | 0.07872331 | 0.0001107082
LRa01_grain_20 | 0.7992792 | 0.0003846202 | 0.05721701 | 0.0001278173 | 35.22032 | 0.001129918 |  |  | 62.14036 | 0.001220996 | 1.43249 | 0.0003717624 | 0.1800302 | 0.0001102295 | 0.118691 | 0.0002094724
LRa01_grain_21 | 0.5770867 | 0.0004131192 | 0.0762557 | 0.0001408609 | 37.3681 | 0.001256872 |  |  | 60.19681 | 0.001318421 | 1.153395 | 0.0003956798 | 0.4662792 | 0.0002371133 | 0.1620751 | 0.0002165143
LRa01_grain_22 | 0.8422696 | 0.00040699 | 0.09195085 | 0.0001423887 | 35.50333 | 0.001219239 | 0.1451491 | 0.0002048527 | 60.89519 | 0.00133752 | 1.574411 | 0.0003962622 | 0.8534772 | 0.0002298872
LRa01_grain_23 | 0.1926697 | 0.0004114663 | 0.03057131 | 0.0001384524 | 38.37542 | 0.001259346 | 0.3514221 | 0.0002090299 | 60.19732 | 0.001339764 | 0.6438752 | 0.0003950461 | 0.1664835 | 0.0001168094 | 0.0422382 | 0.0001103383
LRa01_grain_24 |  |  |  |  | 40.26372 | 0.001209362 |  |  | 59.52531 | 0.001209356 | 0.2109668 | 0.0002022199
LRa01_grain_25 | 1.200713 | 0.0004158214 | 0.03876258 | 0.0001391232 | 36.90996 | 0.001255373 | 0.1123426 | 0.0002104201 | 57.51782 | 0.001416204 | 1.636463 | 0.0004034564 | 0.5803529 | 0.0002352517 | 0.07296183 | 0.0002207689
LRa01_grain_26 | 0.1188422 | 0.0001990199 | 0.02929505 | 0.0001327227 | 29.01572 | 0.001303005 | 0.9566351 | 0.0002994923 | 61.53388 | 0.001649224 | 0.1451916 | 0.0001916279 | 7.862269 | 0.0005268792 | 0.3381677 | 0.0002099199
LRa01_grain_27 | 0.7108558 | 0.0004050107 | 0.07465428 | 0.0001371836 | 35.98711 | 0.001204403 | 0.1201645 | 0.0001969662 | 60.88042 | 0.001300293 | 1.503898 | 0.0003904698 | 0.5879739 | 0.0002281094 | 0.03518247 | 0.0002115112
LRa01_grain_28 | 0.2501434 | 0.0004176016 | 0.03854597 | 0.0001446686 | 38.81367 | 0.001267909 |  |  | 59.93411 | 0.001328834 | 0.8646134 | 0.0004015367 | 0.03857757 | 0.0001161259 | 0.06034322 | 0.0001099772
LRa01_grain_29 | 0.3259069 | 0.0001657333 |  |  | 12.14849 | 0.0008074321 |  |  | 67.11066 | 0.001790442 | 0.6255635 | 0.0001656131 | 19.62892 | 0.001121626
LRa01_grain_30 | 0.4924079 | 0.000419844 | 0.03926982 | 0.000145035 | 38.9915 | 0.001341213 | 0.0689253 | 0.000207471 | 59.40724 | 0.001396028 | 0.7879646 | 0.0004057902 | 0.1122114 | 0.0001207469 | 0.06818532 | 0.0001156685
LRa01_grain_31 | 0.5831739 | 0.0004023532 | 0.06044385 | 0.000135932 | 35.88707 | 0.001199044 |  |  | 62.19876 | 0.001252229 | 0.883299 | 0.0003954018
LRa01_grain_32 | 0.7005701 | 0.0004173395 | 0.1082838 | 0.0001407628 | 36.52777 | 0.001222997 | 0.169045 | 0.0002050845 | 59.99934 | 0.001324493 | 1.709065 | 0.0004030157 | 0.6079734 | 0.0002355779 | 0.05485961 | 0.0002231092
LRa01_grain_33 | 0.9207727 | 0.0004076306 | 0.1584705 | 0.000136501 | 36.0656 | 0.001195973 | 0.09949583 | 0.0002015967 | 60.02469 | 0.001323833 | 1.888179 | 0.0003869285 | 0.6651738 | 0.0002310259 | 0.05381327 | 0.0002188125
LRa01_grain_34 | 0.3552315 | 0.0004178197 | 0.06179234 | 0.000138105 | 38.07841 | 0.001236022 | 0.1572851 | 0.0001985207 | 59.93093 | 0.001316225 | 1.278153 | 0.0004047036 |  |  | 0.1030594 | 0.000110097
LRa01_grain_35 |  |  |  |  | 39.74756 | 0.001279255 |  |  | 60.0053 | 0.001286211 | 0.1883619 | 0.0001999823 | 0.05878091 | 0.0001190746
LRa01_grain_36 | 0.8873972 | 0.0004174332 | 0.1376362 | 0.0001394232 | 35.54024 | 0.001223892 | 0.1730657 | 0.0002084545 | 60.23576 | 0.001342917 | 2.317592 | 0.0003990662 | 0.5195438 | 0.000233891 | 0.08996852 | 0.0002198672
LRa01_grain_37 | 0.1999126 | 0.0004080546 | 0.04483036 | 0.0001379288 | 35.81325 | 0.001276045 |  |  | 60.91771 | 0.001389886 | 0.3848327 | 0.0001918088 | 2.089633 | 0.0002353859 | 0.07048521 | 0.0002192936
LRa01_grain_38 | 0.6293642 | 0.0003773395 | 0.02765737 | 0.0001263351 | 29.07016 | 0.001234407 | 0.1873048 | 0.000186548 | 63.38959 | 0.001522961 | 0.1088606 | 0.0001777513 | 6.363592 | 0.0004727193 | 0.1636682 | 0.0001980035
LRa01_grain_39 | 0.8025711 | 0.0004056504 | 0.2399238 | 0.0001386514 | 36.1728 | 0.001186486 |  |  | 61.53068 | 0.001273116 | 0.6739469 | 0.0003826638 | 0.0563706 | 0.0001136846 | 0.07675301 | 0.0001097521
LRa01_grain_40 | 1.568965 | 0.0003625636 | 0.05505194 | 0.0001247155 | 30.22115 | 0.001101643 | 0.1300665 | 0.0001823525 | 63.10068 | 0.001288668 | 2.436357 | 0.0003591003 | 0.8844964 | 0.0002074775 | 0.0429746 | 0.0001939386
LRa01_grain_41 | 0.8154497 | 0.0004029246 | 0.1578666 | 0.000136608 | 35.30203 | 0.001186534 | 0.4607805 | 0.0002001571 | 61.11972 | 0.001282946 | 1.878993 | 0.000386892 | 0.06929483 | 0.0001147698 | 0.08900529 | 0.0001062544
LRa01_grain_42 | 0.2065174 | 0.0004172482 |  |  | 39.5544 | 0.001300226 |  |  | 59.62083 | 0.001323279 | 0.3096879 | 0.0002029397 | 0.2529376 | 0.0001172411
LRa01_grain_43 | 0.8577502 | 0.0004374969 | 0.05677095 | 0.0001481082 | 38.92532 | 0.001361963 | 0.1129008 | 0.0002165824 | 57.5234 | 0.001473115 | 1.798881 | 0.0004257872 | 0.4901159 | 0.0002472461 | 0.0513838 | 0.0001172109
LRa01_grain_44 | 0.06994379 | 0.0002135923 |  |  | 40.37257 | 0.001211585 |  |  | 59.32371 | 0.001221718 | 0.2017721 | 0.0002091572
LRa01_grain_45 | 0.09237276 | 0.00041943 |  |  | 40.49386 | 0.001339804 |  |  | 59.20286 | 0.001357265 | 0.1002319 | 0.0002039209 |  |  | 0.1106728 | 0.0001101761
LRa01_grain_46 | 0.4580318 | 0.0004146939 |  |  | 38.30166 | 0.001275153 |  |  | 60.19514 | 0.001306595 | 0.05491546 | 0.0002048485 | 0.6125476 | 0.0002352669 | 0.07296929 | 0.0002215411
LRa01_grain_47 | 1.026922 | 0.0003626334 | 0.05503489 | 0.0001257328 | 32.54057 | 0.001114558 | 0.07977059 | 0.0001832655 | 64.18531 | 0.001214374 | 1.610761 | 0.0003484832 | 0.4184529 | 0.0002114363 | 0.04828368 | 0.0001988466
LRa01_grain_48 | 0.1102514 | 0.0004056717 |  |  | 37.19527 | 0.001200279 |  |  | 61.93763 | 0.001232613 | 0.6023778 | 0.0003802373 |  |  | 0.05249884 | 0.0001074845
LRa01_grain_49 | 0.2200515 | 0.0004026451 |  |  | 35.37331 | 0.001269289 | 0.1846534 | 0.0002007276 | 60.46531 | 0.001397665 | 0.0637484 | 0.0001956803 | 2.609811 | 0.0002331009 | 0.05278033 | 0.0002138971
LRa01_grain_50 |  |  |  |  | 13.38154 | 0.0008338617 | 0.995001 | 0.0002549477 | 66.51487 | 0.001750397 | 0.05524646 | 0.0001725677 | 19.05333 | 0.001062792
LRa01_grain_51 | 0.160072 | 0.0004279812 | 0.03859316 | 0.0001394521 | 38.86473 | 0.001300357 |  |  | 59.82943 | 0.001342358 | 0.5051038 | 0.0002004392 | 0.5152664 | 0.000227823 | 0.06075566 | 0.0002208368
LRa01_grain_52 | 0.926341 | 0.0004261378 | 0.06310105 | 0.0001455069 | 37.68005 | 0.00126677 |  |  | 59.06549 | 0.001371523 | 1.924413 | 0.0004152062 | 0.1851327 | 0.0001178602 | 0.07453991 | 0.0001128703
LRa01_grain_53 |  |  |  |  | 40.47457 | 0.001202057 |  |  | 59.35845 | 0.001216706 | 0.1669867 | 0.0002005419
LRa01_grain_54 | 1.280567 | 0.0003301487 | 0.04969232 | 0.0001128148 | 29.42103 | 0.0009659735 | 0.08154311 | 0.0001611082 | 66.16245 | 0.001094541 | 2.195128 | 0.0003215654 | 0.4462422 | 0.0001911356 | 0.03911877 | 0.0001785472
LRa01_grain_55 | 0.664877 | 0.0004152118 | 0.06841919 | 0.0001397456 | 37.29631 | 0.001232838 | 0.09427486 | 0.0002029648 | 60.24402 | 0.001303913 | 1.105376 | 0.0003889465 | 0.4133146 | 0.0002289884 | 0.1134113 | 0.0002141911
LRa01_grain_56 | 0.6255847 | 0.0004179063 | 0.1379004 | 0.0001383494 | 34.75064 | 0.001187869 | 0.2123582 | 0.0002030986 | 61.15958 | 0.001312472 | 1.47443 | 0.0003996709 | 1.524983 | 0.0002342915
LRa01_grain_57 | 0.614887 | 0.0003945722 | 0.03617268 | 0.0001325376 | 30.96725 | 0.001209534 | 0.4393373 | 0.0001940267 | 61.25651 | 0.001437756 | 0.2485377 | 0.000190712 | 5.0922 | 0.0003556708 | 0.2682556 | 0.0002146547
LRa01_grain_58 | 0.5579125 | 0.0004102999 | 0.04476499 | 0.0001383777 | 36.21622 | 0.001223789 | 0.1259547 | 0.0002002257 | 60.81557 | 0.001326436 | 1.393801 | 0.0003862429 | 0.7739641 | 0.0002293005 | 0.04080878 | 0.0002145233
LRa01_grain_59 | 0.3064988 | 0.0004136877 | 0.06849068 | 0.0001403232 | 38.51612 | 0.001259804 | 0.1058623 | 0.00020768 | 60.06045 | 0.001316872 | 0.6327443 | 0.0004014359 | 0.2556198 | 0.0002316564 | 0.05421561 | 0.0001117498
LRa01_grain_60 |  |  |  |  | 39.61864 | 0.001269108 |  |  | 60.06943 | 0.001279881 | 0.2735133 | 0.0002031596 | 0.03842232 | 0.0001153905
LRa01_grain_61 | 0.8496695 | 0.0004131776 | 0.04522734 | 0.0001382409 | 35.86251 | 0.001201863 | 0.1206186 | 0.000202223 | 61.03829 | 0.001324707 | 1.481114 | 0.000385096 | 0.5223874 | 0.0002359784 | 0.04154401 | 0.000107922
LRa01_grain_62 | 0.09065131 | 0.0004173386 |  |  | 39.09392 | 0.00130456 |  |  | 60.13802 | 0.001341012 | 0.6454285 | 0.0003939032 | 0.03197656 | 0.0001192711
LRa01_grain_63 |  |  |  |  | 39.43152 | 0.001306046 |  |  | 59.61252 | 0.001336692 |  |  | 0.9559594 | 0.000236802
LRa01_grain_64 | 0.555225 | 0.0004066934 | 0.1223065 | 0.0001385782 | 36.42437 | 0.001224539 | 0.4567147 | 0.0002025376 | 60.39433 | 0.001327763 | 1.427308 | 0.0003912014 | 0.5242184 | 0.0002345133 | 0.09552318 | 0.0002232888
LRa01_grain_65 | 0.2928355 | 0.0004145109 | 0.08367129 | 0.0001365288 | 37.94913 | 0.0012701 | 0.2270423 | 0.0002060011 | 60.36016 | 0.001334181 | 0.6829969 | 0.0003967031 | 0.3624324 | 0.0002412432 | 0.04173394 | 0.0001081115
LRa01_grain_66 | 0.5486254 | 0.0004549373 | 0.1261109 | 0.0001527506 | 40.23464 | 0.001445461 | 0.1163436 | 0.0002194517 | 57.07858 | 0.001579165 | 0.9951198 | 0.000433249 | 0.7310571 | 0.0002573619 | 0.07243307 | 0.000241523
LRa01_grain_67 | 1.069848 | 0.0004330022 | 0.06470491 | 0.000148545 | 37.80883 | 0.001332607 | 0.1179781 | 0.0002155138 | 58.29425 | 0.001454073 | 1.731159 | 0.0004141806 | 0.8396565 | 0.0002459489 | 0.0321935 | 0.0002312722
LRa01_grain_68 | 0.05704014 | 0.0002065674 |  |  | 39.34477 | 0.001284021 |  |  | 60.17564 | 0.00129689 | 0.351615 | 0.0001983135 | 0.07094161 | 0.0001177783
LRa01_grain_69 | 0.2298725 | 0.0003608737 |  |  | 33.79769 | 0.001127818 |  |  | 64.6724 | 0.00121318 | 0.3076365 | 0.0003461797 | 0.9653527 | 0.0002076892 | 0.02704803 | 0.0001911831
LRa01_grain_70 | 0.0459238 | 0.0002069238 | 0.02295163 | 0.0001384876 | 39.26543 | 0.001130472 |  |  | 60.07385 | 0.001145262 | 0.5918386 | 0.0002000972
LRa01_grain_71 | 0.9774358 | 0.0004085124 | 0.04488847 | 0.0001328441 | 35.60517 | 0.001180774 | 0.09263145 | 0.0001980766 | 61.37063 | 0.001279566 | 1.515779 | 0.0003900269 | 0.2753778 | 0.0002281797 | 0.06463538 | 0.0001074988
LRa01_grain_72 | 0.6443268 | 0.000444138 | 0.04888192 | 0.0001498814 | 39.76945 | 0.001422404 | 0.1016671 | 0.0002225849 | 57.42357 | 0.001517543 | 1.262029 | 0.0004231866 | 0.5415178 | 0.00024835 | 0.1160533 | 0.0002384856
LRa01_grain_73 | 0.5749815 | 0.0004149072 | 0.1084162 | 0.0001414164 | 36.97102 | 0.001246648 | 0.1414396 | 0.0002044037 | 60.62368 | 0.00132326 | 1.272405 | 0.0003982482 | 0.2076087 | 0.0001187479 | 0.06088475 | 0.0001102176
LRa01_grain_74 | 0.8106974 | 0.0004162915 | 0.07689251 | 0.0001407724 | 37.71149 | 0.001256472 |  |  | 59.93587 | 0.001325456 | 1.096114 | 0.0004004777 | 0.2056932 | 0.0001160691 | 0.163244 | 0.0002183199
LRa01_grain_75 | 0.2996762 | 0.0004142985 |  |  | 39.92266 | 0.001341402 |  |  | 59.49046 | 0.001374163 | 0.1324749 | 0.0001982426 | 0.110533 | 0.0002390378
LRa01_grain_76 | 0.04547152 | 0.0002099949 |  |  | 40.14439 | 0.001223502 |  |  | 59.67866 | 0.001237669 | 0.1314821 | 0.0002005695
LRa01_grain_77 | 0.8023865 | 0.0004045554 | 0.04579009 | 0.000143719 | 38.10491 | 0.001223499 | 0.2443181 | 0.0001992449 | 59.895 | 0.001292382 | 0.4445667 | 0.00019776 | 0.3309911 | 0.0002328097 | 0.07174466 | 0.0001088821
LRa01_grain_78 | 0.2629537 | 0.0004179977 | 0.07702776 | 0.0001407388 | 38.70486 | 0.001248622 |  |  | 60.18595 | 0.001316724 | 0.7345615 | 0.0003971416
LRa01_grain_79 | 0.2918527 | 0.0003921666 |  |  | 32.24083 | 0.001257931 | 0.2069959 | 0.000194051 | 61.83375 | 0.001424353 | 0.2701523 | 0.0001894153 | 4.875799 | 0.0003622068 | 0.2806225 | 0.0002069014
LRa01_grain_80 | 2.464833 | 0.0004181764 | 0.09167335 | 0.000139644 | 30.44237 | 0.001090136 | 0.1451145 | 0.000207608 | 59.64255 | 0.001334654 | 4.375077 | 0.0003998751 | 0.6081147 | 0.0002339912 | 0.04186304 | 0.0002198205
LRa01_grain_81 | 0.4269022 | 0.000417298 | 0.1136441 | 0.0001410309 | 36.80547 | 0.001228879 | 0.1439589 | 0.0002020004 | 60.52346 | 0.001333 | 1.533084 | 0.0003866848 | 0.4059319 | 0.0002272374 | 0.04754711 | 0.0001078729
LRa01_grain_82 | 1.741358 | 0.0004259388 | 0.04709117 | 0.0001424517 | 33.97587 | 0.001221232 | 0.1082447 | 0.0002056315 | 59.39186 | 0.001413701 | 2.754339 | 0.0004064552 | 0.4252836 | 0.0002393201 | 0.04901931 | 0.0001072814
LRa01_grain_83 | 0.8415346 | 0.0004009199 | 0.132338 | 0.0001337878 | 31.26636 | 0.001078668 | 0.2038096 | 0.0001973741 | 64.57828 | 0.001212697 | 2.656043 | 0.0003722163 | 0.2279774 | 0.000111113 | 0.06350346 | 0.0001064878
LRa01_grain_84 | 0.3166006 | 0.0004220595 |  |  | 38.87627 | 0.001297591 |  |  | 59.98324 | 0.001314375 | 0.7181862 | 0.0003862119 | 0.05108652 | 0.0001153341
LRa01_grain_85 | 0.2224081 | 0.0004263654 | 0.03145529 | 0.0001422429 | 40.11077 | 0.001349988 |  |  | 59.22836 | 0.001368206 | 0.1235926 | 0.0002023312 | 0.05910791 | 0.0001206288 | 0.1976981 | 0.0002217316
LRa01_grain_86 | 0.4588882 | 0.0004212458 | 0.04616363 | 0.0001420668 | 38.60763 | 0.001244777 |  |  | 59.69766 | 0.001311156 | 0.9258902 | 0.0004045642 | 0.09058624 | 0.0001178284 | 0.1336524 | 0.0002238672
LRa01_grain_87 | 0.8391704 | 0.0004608888 | 0.08436488 | 0.0001516106 | 38.70138 | 0.001426634 | 0.1353982 | 0.0002258039 | 57.24498 | 0.001561894 | 1.769558 | 0.0004356655 | 0.882461 | 0.0002570819 | 0.1524202 | 0.0002400839
LRa02_grain_01 | 0.2900295 | 0.000461611 |  |  | 39.19416 | 0.001282954 |  |  | 59.16445 | 0.00134452 | 0.8239517 | 0.0004363385 | 0.4753758 | 0.000256375
LRa02_grain_02 |  |  |  |  | 40.86907 | 0.001327395 |  |  | 58.84606 | 0.001327295 | 0.2482325 | 0.0002231595 | 0.03663404 | 0.0001365881
LRa02_grain_03 |  |  |  |  | 44.03375 | 0.001396184 |  |  | 55.69812 | 0.001399855 | 0.2681339 | 0.0002312924
LRa02_grain_04 | 0.7094021 | 0.0004608359 | 0.1109954 | 0.0001551699 | 37.5084 | 0.001293637 |  |  | 59.49005 | 0.001394879 | 1.411993 | 0.000439586 | 0.6713463 | 0.0002557597
LRa02_grain_05 | 1.189922 | 0.0004254847 | 0.06472346 | 0.0001478962 | 34.81911 | 0.001261405 |  |  | 61.32001 | 0.00137479 | 2.04297 | 0.0004230919 | 0.4606633 | 0.0002499206 | 0.04466634 | 0.0001137678
LRa02_grain_06 | 1.212503 | 0.0004399195 | 0.049447 | 0.0001515653 | 35.07739 | 0.001200196 |  |  | 61.36661 | 0.001300397 | 1.824275 | 0.0004254447 | 0.469776 | 0.0002494331
LRa02_grain_07 | 1.671449 | 0.0004427741 | 0.05704401 | 0.0001531535 | 33.54967 | 0.001115419 |  |  | 59.26561 | 0.001325567 | 2.665902 | 0.0004245475 | 0.3965914 | 0.0002473461 | 0.05134539 | 0.0001161858
LRa02_grain_08 | 0.4997484 | 0.0004440697 | 0.04926466 | 0.0001501828 | 37.27248 | 0.001222576 |  |  | 60.51801 | 0.001311626 | 0.9254772 | 0.0004247138 | 0.7350229 | 0.0002499082
LRa02_grain_09 | 1.487252 | 0.0004709252 | 0.1404366 | 0.000161334 | 36.36507 | 0.001280851 |  |  | 57.99611 | 0.001409317 | 2.893892 | 0.0004623514 | 0.4930936 | 0.0002708318 | 0.04823436 | 0.0001288581
LRa02_grain_10 | 1.364222 | 0.0004464012 | 0.0757478 | 0.0001526723 | 35.37581 | 0.00121056 |  |  | 58.71342 | 0.001359009 | 2.295723 | 0.0004368625 | 0.3807057 | 0.0001288928 | 0.07287474 | 0.000121464
LRa02_grain_100 |  |  |  |  | 38.39283 | 0.001276547 |  |  | 60.95426 | 0.001290927 | 0.6529106 | 0.0003152846
LRa02_grain_101 | 0.1191928 | 0.0002905752 |  |  | 29.67567 | 0.001035847 | 0.1095907 | 0.0001844058 | 68.83273 | 0.001102763 | 1.094077 | 0.0002983623
LRa02_grain_102 | 1.130702 | 0.000392238 | 0.04889312 | 0.0001574691 | 32.99883 | 0.001245005 | 0.1001163 | 0.0002020018 | 62.1663 | 0.00142997 | 1.914923 | 0.0003658879 | 0.4080706 | 0.0001828447 | 0.04416231 | 0.0001629209
LRa02_grain_103 | 1.416196 | 0.0004111955 | 0.07038647 | 0.0001677701 | 33.52618 | 0.00128692 | 0.1637468 | 0.0002136025 | 60.31674 | 0.001485061 | 2.402354 | 0.0004062988 | 0.533716 | 0.0001949889 | 0.04136282 | 0.0001659959
LRa02_grain_104 |  |  |  |  | 0.108399 | 0.0001752538 |  |  | 68.1316 | 0.003069463 | 0.0411152 | 0.000174913 | 31.23717 | 0.002999191 | 0.3286159 | 0.0003212021
LRa02_grain_105 | 0.4617941 | 0.0003270829 | 0.08342267 | 0.0001484095 | 29.60384 | 0.001154042 |  |  | 65.88754 | 0.001352095 | 0.6844705 | 0.0002869105 | 2.452096 | 0.0002725186 | 0.07544413 | 0.0001733323
LRa02_grain_11 | 1.283966 | 0.0004430951 | 0.05789515 | 0.0001505229 | 35.99387 | 0.00121074 |  |  | 60.61174 | 0.001287322 | 1.730796 | 0.000425412 | 0.2432804 | 0.0001274546 | 0.07844814 | 0.000117958
LRa02_grain_12 | 0.7571396 | 0.0004709225 | 0.05246015 | 0.000161882 | 38.55438 | 0.001318033 |  |  | 57.26007 | 0.001423375 | 2.788272 | 0.0004566184 | 0.4052259 | 0.0001344894 | 0.08319162 | 0.0001263979
LRa02_grain_13 | 1.818132 | 0.0004670584 | 0.05282919 | 0.0001684654 | 35.72474 | 0.001250795 |  |  | 56.28528 | 0.001432517 | 2.924681 | 0.000453495 | 0.8247036 | 0.0002726763
LRa02_grain_14 | 1.363788 | 0.0004495724 | 0.05013961 | 0.0001513801 | 35.03812 | 0.001172561 |  |  | 60.98901 | 0.001290358 | 2.178849 | 0.0004359212 | 0.2933591 | 0.0001239952 | 0.05258194 | 0.0001185971
LRa02_grain_15 | 0.8527817 | 0.0005032653 | 0.03703086 | 0.000169425 | 41.38404 | 0.001488323 |  |  | 55.92612 | 0.001586667 | 1.4409 | 0.0004875672 | 0.123804 | 0.0001424536 | 0.1309886 | 0.0001304465
LRa02_grain_16 | 0.1075862 | 0.0002127197 |  |  | 32.53098 | 0.00108034 |  |  | 66.33224 | 0.00111281 | 0.904653 | 0.0002041661
LRa02_grain_17 | 2.19433 | 0.0004465268 | 0.1670406 | 0.0001527656 | 32.77117 | 0.001206647 |  |  | 59.69129 | 0.001404679 | 3.907261 | 0.0004454659 | 0.8323113 | 0.0002545189
LRa02_grain_18 | 0.7622384 | 0.0004763027 | 0.05206761 | 0.0001594889 | 39.19495 | 0.001343399 |  |  | 58.44033 | 0.001398254 | 1.079493 | 0.0004413891 | 0.3273699 | 0.0001349526 | 0.1435518 | 0.0001236469
LRa02_grain_19 | 1.641502 | 0.0004311132 | 0.05600827 | 0.0001502168 | 33.06209 | 0.001178703 |  |  | 60.79388 | 0.001363707 | 2.435118 | 0.0004082044 | 0.6497864 | 0.0002415883
LRa02_grain_20 | 1.92631 | 0.0004451012 | 0.06643323 | 0.0001511122 | 31.84485 | 0.001192068 |  |  | 59.80086 | 0.001445662 | 3.11957 | 0.0004349065 | 0.9118957 | 0.0002534448
LRa02_grain_21 |  |  |  |  | 39.35585 | 0.001270471 |  |  | 59.88311 | 0.00130863 | 0.7610426 | 0.0004401511
LRa02_grain_22 | 0.1736422 | 0.0004517741 |  |  | 39.42181 | 0.00126322 |  |  | 59.74659 | 0.001299593 | 0.6579616 | 0.0002163269
LRa02_grain_23 | 2.026738 | 0.0004321053 | 0.06402234 | 0.0001472898 | 32.9618 | 0.001167029 |  |  | 59.62655 | 0.001383877 | 2.824548 | 0.000403401 | 0.581084 | 0.000247099
LRa02_grain_24 | 0.9364886 | 0.0004552655 | 0.03419638 | 0.0001529483 | 37.81004 | 0.001271604 |  |  | 59.53157 | 0.001355088 | 1.432492 | 0.0004317446 | 0.142208 | 0.0001265324 | 0.08704305 | 0.0001252447
LRa02_grain_25 | 0.7320277 | 0.0004933385 | 0.06400004 | 0.0001656044 | 40.29638 | 0.001403149 |  |  | 56.77023 | 0.001487329 | 1.497186 | 0.0004724112 | 0.4891136 | 0.0002705672 | 0.05746702 | 0.0001321621
LRa02_grain_26 | 0.9127207 | 0.0004634475 | 0.05968759 | 0.0001545558 | 37.34938 | 0.001273406 |  |  | 58.86242 | 0.00138509 | 2.03177 | 0.0004362102 | 0.528629 | 0.0002589063 | 0.08044953 | 0.0001206156
LRa02_grain_27 | 1.629147 | 0.0004453801 | 0.04960303 | 0.0001504263 | 33.86534 | 0.001147902 |  |  | 58.85274 | 0.001343924 | 2.620362 | 0.0004193801 | 0.7231024 | 0.0002532024
LRa02_grain_28 | 1.68294 | 0.0004538067 | 0.0590895 | 0.0001569376 | 33.71596 | 0.001178884 |  |  | 58.73975 | 0.001367779 | 3.088066 | 0.0004392215 | 0.8420453 | 0.0002589678
LRa02_grain_29 | 0.8061363 | 0.0004619948 | 0.08751963 | 0.0001606952 | 38.37474 | 0.001331328 |  |  | 58.28652 | 0.001416866 | 1.485712 | 0.0004401138 | 0.8423557 | 0.0002636133 | 0.1170201 | 0.00025455
LRa02_grain_30 |  |  |  |  | 36.73946 | 0.001213759 |  |  | 59.8291 | 0.001278479 | 3.40366 | 0.0004259624 | 0.02777537 | 0.0001250135
LRa02_grain_31 | 2.208266 | 0.0004227231 |  |  | 34.28081 | 0.001160516 |  |  | 56.57386 | 0.00134921 | 2.483424 | 0.0004036886 | 0.5302661 | 0.0002392429 | 0.04961835 | 0.0001154206
LRa02_grain_32 | 0.9635648 | 0.0004793458 | 0.04568856 | 0.000166696 | 40.15226 | 0.001397876 |  |  | 57.00024 | 0.001462707 | 1.537316 | 0.0004653853 | 0.2293765 | 0.0001360242 | 0.07155305 | 0.0001292468
LRa02_grain_33 |  |  |  |  | 40.16026 | 0.001319022 |  |  | 58.87322 | 0.00134625 | 0.9665192 | 0.0004370693
LRa02_grain_34 | 2.185506 | 0.0004581191 | 0.09530299 | 0.0001569407 | 34.79874 | 0.001172 |  |  | 57.80843 | 0.00132604 | 3.990663 | 0.000452161 | 0.5364212 | 0.0002609388 | 0.06119748 | 0.0001217811
LRa02_grain_35 | 2.6064 | 0.0004331436 | 0.07903604 | 0.0001445582 | 29.69373 | 0.001122542 |  |  | 58.85366 | 0.001441573 | 3.925458 | 0.0004176588 | 0.5894678 | 0.0002358757
LRa02_grain_36 | 0.1670395 | 0.0002360585 |  |  | 40.51014 | 0.001340713 |  |  | 58.47078 | 0.00135166 | 0.3586269 | 0.0002199298 | 0.4934104 | 0.0002608616
LRa02_grain_37 | 1.707762 | 0.0004512369 | 0.04186874 | 0.0001564454 | 34.22556 | 0.001246288 |  |  | 58.56609 | 0.001483201 | 2.658983 | 0.0004392228 | 0.9131437 | 0.0002566656 | 0.05957568 | 0.0001208713
LRa02_grain_38 | 1.207432 | 0.0004699374 | 0.05264166 | 0.0001581012 | 37.83821 | 0.001332964 |  |  | 58.65998 | 0.001410904 | 1.871656 | 0.0004568374 | 0.3219978 | 0.0001360206 | 0.04808443 | 0.0001266054
LRa02_grain_39 |  |  |  |  | 39.32609 | 0.00122961 |  |  | 60.3304 | 0.001237242 | 0.3435106 | 0.0002210654
LRa02_grain_40 | 0.08942503 | 0.0002334087 |  |  | 40.89462 | 0.001326962 |  |  | 58.72686 | 0.001339336 | 0.2097238 | 0.000222126 | 0.07936506 | 0.0001345162
LRa02_grain_41 | 0.5456622 | 0.0004299938 |  |  | 31.83219 | 0.001064374 |  |  | 66.25668 | 0.001143154 | 1.127648 | 0.0004151347
LRa02_grain_42 | 1.238451 | 0.0004792201 | 0.09066028 | 0.000166174 | 39.07325 | 0.001382268 |  |  | 56.93019 | 0.001500215 | 1.99161 | 0.0004626677 | 0.675837 | 0.0002799981
LRa02_grain_43 |  |  |  |  | 40.84016 | 0.001299147 |  |  | 58.5255 | 0.001317457 | 0.5909209 | 0.0002260989 | 0.04341307 | 0.0001323373
LRa02_grain_44 | 0.7142812 | 0.0004640524 | 0.07744124 | 0.0001582254 | 38.60381 | 0.001297339 |  |  | 58.88936 | 0.001367023 | 1.420078 | 0.0004479395 | 0.1436338 | 0.0001311603 | 0.04040737 | 0.0001221799
LRa02_grain_45 |  |  |  |  | 33.81811 | 0.00113248 |  |  | 65.2637 | 0.001152051 | 0.9181978 | 0.0002131609
LRa02_grain_46 | 0.9318962 | 0.0004651549 | 0.06968716 | 0.0001568878 | 38.43739 | 0.001307766 |  |  | 58.40604 | 0.001399763 | 1.627648 | 0.0004386186 | 0.4522159 | 0.0002672368 | 0.07512564 | 0.0001235067
LRa02_grain_47 | 1.421141 | 0.0004723426 | 0.0689731 | 0.000156561 | 36.04226 | 0.001210782 | 0.1510534 | 0.0002313716 | 57.62162 | 0.001408381 | 2.544525 | 0.0004491593 | 0.4476308 | 0.0002679483 | 0.04732763 | 0.0001251701
LRa02_grain_48 |  |  |  |  | 40.30971 | 0.001283552 |  |  | 59.46003 | 0.00129382 | 0.2302628 | 0.0002222436
LRa02_grain_49 | 1.320795 | 0.0004536398 | 0.06685352 | 0.0001510564 | 35.34808 | 0.001172299 |  |  | 59.0931 | 0.001339061 | 2.262837 | 0.0004348822 | 0.5687443 | 0.0002566041 | 0.05289416 | 0.0001195026
LRa02_grain_50 |  |  | 0.03240229 | 0.0001491659 | 38.07545 | 0.001188732 |  |  | 61.2143 | 0.001221311 | 0.5897402 | 0.0002114734 | 0.08810238 | 0.0001243378
LRa02_grain_51 | 0.8608109 | 0.0004787255 |  |  | 39.18258 | 0.001343505 |  |  | 57.78171 | 0.001424603 | 1.515508 | 0.0004523878 | 0.4704624 | 0.0002663932
LRa02_grain_52 | 0.9007046 | 0.0004845938 | 0.05439016 | 0.0001656779 | 39.21865 | 0.001359331 |  |  | 57.44169 | 0.001459382 | 1.652933 | 0.0004638362 | 0.6817898 | 0.0002732852 | 0.0498449 | 0.0001335921
LRa02_grain_53 |  |  |  |  | 33.84018 | 0.001101246 |  |  | 65.31622 | 0.001129209 | 0.7468152 | 0.0002181429
LRa02_grain_54 |  |  |  |  | 41.15232 | 0.001325296 |  |  | 58.55028 | 0.001333748 | 0.297409 | 0.0002288906
LRa02_grain_55 | 3.196786 | 0.0004734375 | 0.09655789 | 0.0001628551 | 30.68718 | 0.001160578 | 0.2048505 | 0.0002306775 | 54.77685 | 0.001494114 | 5.265867 | 0.000451842 | 0.6696004 | 0.0002642999 | 0.05531525 | 0.0001267637
LRa02_grain_56 | 1.057375 | 0.000460549 | 0.04228115 | 0.0001547282 | 37.10243 | 0.001257887 |  |  | 59.60594 | 0.001346328 | 1.766261 | 0.0004260777 | 0.2981837 | 0.0001317903 | 0.06675255 | 0.0001242981
LRa02_grain_57 |  |  |  |  | 40.72303 | 0.001303615 |  |  | 58.6689 | 0.001319697 | 0.5286423 | 0.0002206185 | 0.07942219 | 0.0001340779
LRa02_grain_58 | 0.9614686 | 0.0004518527 | 0.04990768 | 0.0001529919 | 37.24909 | 0.001229723 |  |  | 59.80216 | 0.001330034 | 1.361818 | 0.0004312986 | 0.4448837 | 0.0002541996 | 0.1306712 | 0.0001174134
LRa02_grain_59 | 0.6758083 | 0.0004560964 | 0.07878043 | 0.0001576949 | 39.44204 | 0.001332325 |  |  | 58.18475 | 0.001387745 | 1.173225 | 0.0004468899 | 0.3078469 | 0.0001319278 | 0.1375452 | 0.0001250512
LRa02_grain_60 |  |  | 0.07245409 | 0.0001468753 | 33.00752 | 0.001093388 |  |  | 65.80031 | 0.001131594 | 1.046815 | 0.000414277
LRa02_grain_61 |  |  |  |  | 40.50856 | 0.001286567 |  |  | 58.89867 | 0.001294984 | 0.5384726 | 0.0002247978 |  |  | 0.0542948 | 0.0001220254
LRa02_grain_62 |  |  |  |  | 38.79341 | 0.001336858 |  |  | 58.47649 | 0.001404289 | 2.601438 | 0.0004671389 |  |  | 0.1286661 | 0.000135781
LRa02_grain_63 | 0.6934538 | 0.0004545602 | 0.1020389 | 0.0001539065 | 37.18679 | 0.001272229 |  |  | 59.89266 | 0.001353843 | 1.502659 | 0.0004318398 | 0.5689282 | 0.0002576788 | 0.0534698 | 0.0001212994
LRa02_grain_64 | 0.4912071 | 0.0004564511 | 1.033821 | 0.0001554345 | 36.99596 | 0.001343393 |  |  | 59.08738 | 0.001473282 | 0.9676393 | 0.0004395959 | 0.787882 | 0.0002520239
LRa02_grain_65 | 1.23442 | 0.0004706229 | 0.07959181 | 0.0001609397 | 37.84429 | 0.001364004 |  |  | 57.01978 | 0.001503315 | 2.120969 | 0.0004575924 | 0.28877 | 0.0001345431 | 0.08328833 | 0.0001276294
LRa02_grain_66 | 1.234765 | 0.0004733872 | 0.07956697 | 0.0001620817 | 37.84717 | 0.001315661 |  |  | 57.01511 | 0.001459097 | 2.120562 | 0.0004471366 | 0.2890374 | 0.0001367067 | 0.08362632 | 0.000126347
LRa02_grain_67 |  |  |  |  | 41.11007 | 0.001363446 |  |  | 58.42995 | 0.00137372 | 0.4599783 | 0.0002299736
LRa02_grain_68 | 1.631493 | 0.0004525085 | 0.05920448 | 0.0001542458 | 34.84586 | 0.001188591 |  |  | 58.26039 | 0.00135227 | 2.627913 | 0.0004318077 | 0.6508533 | 0.0002551662
LRa02_grain_69 |  |  |  |  | 41.12535 | 0.001326758 |  |  | 58.53923 | 0.001330609 | 0.3354245 | 0.0002265332
LRa02_grain_70 |  |  |  |  | 41.12724 | 0.001334194 |  |  | 58.53745 | 0.001333832 | 0.3353068 | 0.0002249022
LRa02_grain_71 | 0.589892 | 0.0003574713 | 0.03356351 | 0.0001569514 | 36.34356 | 0.001256259 | 0.1026868 | 0.0002008147 | 61.82633 | 0.001320492 | 1.045632 | 0.000327102 | 0.05834008 | 0.0001563198
LRa02_grain_72 | 0.3516285 | 0.0003457991 | 0.06578645 | 0.0001638191 | 35.97466 | 0.001277566 | 0.09556464 | 0.0002108056 | 62.09403 | 0.001345683 | 1.131099 | 0.0003270149 | 0.2172619 | 0.0001731067 | 0.06996406 | 0.0001650776
LRa02_grain_73 |  |  |  |  | 39.98364 | 0.001358557 |  |  | 59.82508 | 0.001364936 |  |  |  |  | 0.1912801 | 0.0001771193
LRa02_grain_74 | 0.07489136 | 0.0003404489 | 0.0334674 | 0.0001627237 | 38.10121 | 0.001310404 |  |  | 61.00424 | 0.001332621 | 0.7394932 | 0.0003233421 | 0.04669885 | 0.0001606857
LRa02_grain_75 | 0.08788119 | 0.000299131 |  |  | 27.65312 | 0.001420654 | 0.5266629 | 0.0002377171 | 62.379 | 0.001828898 | 0.08799484 | 0.0002508243 | 8.886846 | 0.0005699568 | 0.3784976 | 0.000252817
LRa02_grain_76 | 0.3163139 | 0.000360302 | 0.03028863 | 0.000169531 | 38.76813 | 0.00143562 |  |  | 59.45479 | 0.001492383 | 0.07314525 | 0.0002809043 | 0.36383 | 0.000190805 | 0.6366087 | 0.0002077720079
LRa02_grain_77 | 0.1152865 | 0.0003324903 |  |  | 37.9728 | 0.001279297 |  |  | 60.95424 | 0.001335265 | 0.7935588 | 0.0003199918 | 0.1267577 | 0.0001702072 | 0.03735332 | 0.00016355
LRa02_grain_78 | 0.5265509 | 0.0003485636 | 0.0563649 | 0.0001530779 | 32.97062 | 0.0011698 | 0.09816344 | 0.0001884359 | 65.03287 | 0.001247642 | 0.9853287 | 0.0003174381 | 0.2616778 | 0.0001637547 | 0.06841937 | 0.0001511917
LRa02_grain_79 | 0.5070362 | 0.0003564314 | 0.06577705 | 0.0001657618 | 35.5287 | 0.001306663 | 0.1102763 | 0.0002082824 | 62.01557 | 0.001407921 | 1.015202 | 0.0003213204 | 0.7258171 | 0.0002008232 | 0.0316269 | 0.0001689265
LRa02_grain_80 | 0.09087188 | 0.0003258572 |  |  | 37.9957 | 0.001277837 |  |  | 61.36984 | 0.00130916 | 0.5435895 | 0.0003034708
LRa02_grain_81 |  |  | 0.02770684 | 0.0001251692 | 10.42065 | 0.0008103472 | 0.5492963 | 0.0002111888 | 68.84642 | 0.001991873 | 0.07820973 | 0.0001982554 | 20.07772 | 0.001325339
LRa02_grain_82 | 0.03853723 | 0.0002289878 | 0.02976009 | 0.0001278183 | 12.7647 | 0.0009390394 |  |  | 67.4511 | 0.002046197 | 0.1023399 | 0.0002023435 | 19.61356 | 0.00126705
LRa02_grain_83 | 0.05348517 | 0.0002321496 |  |  | 11.99511 | 0.0008559572 | 1.495032 | 0.0002714569 | 66.9765 | 0.001939906 | 0.1301178 | 0.0002046534 | 19.34975 | 0.001186505
LRa02_grain_84 |  |  |  |  | 11.64931 | 0.0008333021 | 0.303892 | 0.0001896443 | 67.93658 | 0.00186344 | 3.258689 | 0.0003963793 | 16.85153 | 0.001030219
LRa02_grain_85 |  |  |  |  | 13.18813 | 0.0009119626 |  |  | 68.129 | 0.00185848 | 0.2017513 | 0.0002104293 | 18.48112 | 0.001118461
LRa02_grain_86 | 0.0549268 | 0.000227245 | 0.02254104 | 0.0001252875 | 10.76527 | 0.0008060898 | 0.4919671 | 0.0002089892 | 68.51098 | 0.001947713 | 0.1902237 | 0.0002074964 | 19.96409 | 0.001271022
LRa02_grain_87 | 0.05861301 | 0.000230165 | 0.2575639 | 0.0001428046 | 12.62461 | 0.0009075702 |  |  | 67.82155 | 0.001966245 | 0.2949629 | 0.0002113815 | 18.9427 | 0.001194715
LRa02_grain_88 | 0.1530181 | 0.0002235884 | 0.6237798 | 0.0001617449 | 9.811495 | 0.0007837695 | 0.1511812 | 0.0001764802 | 68.50387 | 0.002013132 | 0.7166822 | 0.0002358481 | 20.03997 | 0.001308591
LRa02_grain_89 | 0.3223116 | 0.0003381486 | 0.09154205 | 0.0001596558 | 34.55024 | 0.001277545 | 0.1604515 | 0.0002044492 | 63.50486 | 0.001353193 | 1.100263 | 0.0003292086 | 0.07636326 | 0.0001596838 | 0.1131165 | 0.0001644775
LRa02_grain_90 | 0.9319218 | 0.0003890888 | 0.09687457 | 0.0001688037 | 34.98456 | 0.001276236 | 0.1163391 | 0.0002070811 | 61.46677 | 0.001392032 | 1.719299 | 0.0003673583 | 0.6368572 | 0.0001960894 | 0.04737714 | 0.0001697355
LRa02_grain_91 | 0.1694204 | 0.000335471 |  |  | 37.13416 | 0.001260972 |  |  | 62.06702 | 0.001297697 | 0.3867558 | 0.0002922554 | 0.2426413 | 0.000173973
LRa02_grain_92 | 1.494495 | 0.0004317359 | 0.06665449 | 0.000170807 | 33.84775 | 0.001287221 | 0.1390241 | 0.000212896 | 59.94659 | 0.001521417 | 2.189389 | 0.0004089048 | 0.801595 | 0.0002177623 | 0.05862803 | 0.0001752698
LRa02_grain_93 | 0.5709161 | 0.0003515307 | 0.0805596 | 0.0001541528 | 33.43095 | 0.001138965 | 0.1090201 | 0.000198699 | 64.03737 | 0.001221 | 1.77119 | 0.0003464162
LRa02_grain_94 | 0.1151833 | 0.0003417734 |  |  | 39.51109 | 0.001360369 |  |  | 59.71171 | 0.001392905 | 0.4416936 | 0.0003115336 | 0.220321 | 0.0001778025
LRa02_grain_95 | 1.004646 | 0.0003773035 | 0.03619007 | 0.0001562318 | 33.47554 | 0.001236929 | 0.106561 | 0.0002001327 | 62.16461 | 0.001409436 | 1.576668 | 0.0003589788 | 0.505414 | 0.0001819061 | 0.0353544 | 0.0001592279
LRa02_grain_96 | 0.150161 | 0.0003260251 | 0.07969169 | 0.0001654578 | 35.86743 | 0.001299505 |  |  | 62.30102 | 0.00137184 | 1.074485 | 0.0003361914 | 0.3748212 | 0.0001846814
LRa02_grain_97 | 0.8756711 | 0.0003898586 | 0.06130668 | 0.0001696446 | 36.72136 | 0.001323253 | 0.09973466 | 0.0002145149 | 60.262 | 0.001429648 | 1.298231 | 0.0003587806 | 0.621688 | 0.0002109653 | 0.06001191 | 0.0001778121
LRa02_grain_98 |  |  | 0.06529242 | 0.0001272359 | 11.65053 | 0.0008373865 | 0.8766944 | 0.0002296549 | 68.74412 | 0.001856502 | 0.08803479 | 0.0001957149 | 18.51433 | 0.001145137
LRa02_grain_99 | 0.8808572 | 0.0003895463 | 0.05988017 | 0.0001718608 | 37.90737 | 0.001396245 | 0.09009105 | 0.0002169702 | 58.86706 | 0.001500224 | 1.508989 | 0.0003656411 | 0.5457859 | 0.0002050145 | 0.06644055 | 0.00017694